## Worksheet 1
[5 empty] | As2O5 | Some other typical
|  | Structure type |  |  | content (up to, | impurities (up to,
Mineral | Simplified formula | or archetype | Crystal system | Unit-cell parameters* | wt. %) | wt. %)
Forsterite | Mg2[SiO4] | Olivine | Orthorhombic | a=4.762(1)-4.772(4), b=5.967(5)-5.983(1), c=10.231(2)-10.262(10) Å, V=291.5(1)-292.2(5) Å3 | 16 | CuO – 0.4 P2O5 – 12.8
Andradite | Ca3Fe23+[SiO4]3 | Garnet | Cubic | a=12.068(5) Å, V=1757.5(3) Å3 | 3.3 | SnO2 – 6.0
Titanite | CaTiO[SiO4] | Titanite | Monoclinic | – | 6.4 | SnO2 – 3.7
Indialite1 | Mg2Al3(AlSi5O18) | Beryl | Hexagonal | a=9.795(5), c=9.362(7), V=777.8(9) Å3 | not detected
“Cu,Zn-rich analogue ofroedderite”2 | (Na,K,□)3(Mg,Zn,Cu)5-x [Si12O30] | Osumilite | Hexagonal | – | not detected | CuO – 6.9 ZnO – 8.1
Enstatite | Mg2[Si2O6] | Orthopyroxene | Orthorhombic | a=5.181(7), b=8.817(11), c=18.23(2) Å, V=832.7(1) Å3 | not detected | CuO – 0.5
Clinoenstatite | Mg2[Si2O6] | Clinopyroxene | Monoclinic | a=9.66(6), b=8.89(4), c=5.22(3) Å, β=108.6(8)∘, V=426.3(2) Å3 | 2.5 | CuO – 0.5
Diopside | CaMg[Si2O6] | Clinopyroxene | Monoclinic | a=9.7468(15), b=8.8797(14), c=5.2819(8) Å, β=105.906(2)∘, V=439.64(12) Å3 | 2.6 | CuO – 1.2 ZnO – 0.3 SnO2 – 7.0
Aegirine | NaFe3+[Si2O6] | Clinopyroxene | Monoclinic | a=9.702(2), b=8.831(2), c=5.304(1) Å, β=107.37(2)∘, V=433.7(1) Å3 | 0.8 | SnO2 – 0.3
Aegirine-augite | (Na,Ca)(Fe3+,Mg)[Si2O6] | Clinopyroxene | Monoclinic | − | 1
Esseneite | CaFe3+[AlSiO6] | Clinopyroxene | Monoclinic | – | 2.1
Cu,Mg-pyroxene | CuMg[Si2O6] | Orthopyroxene | Orthorhombic | a=5.24(4), b=8.87(1), c=18.25(3) Å, V=848.2(1) Å3 | not detected | ZnO – 3.2
Wollastonite | Ca3[Si3O9] | Wollastonite | Triclinic | – | 0.4
Potassic-fluoro-magnesio-arfvedsonite | KNa2(Mg4Fe3+)[Si8O22]F2 | Amphibole | Monoclinic | – | 2.4 | CuO – 1.7 ZnO – 0.8 SnO2 – 1.2
Potassic-fluoro-richterite | KNaCaMg5[Si8O22]F2 | Amphibole | Monoclinic | a=9.873(2), b=18.069(3), c=5.252(2) Å, β=104.63(3)∘, V=906.3(3) Å3 | 3.6 | SnO2 – 0.5
Litidionite | KNaCu[Si4O10] | Fenaksite | Triclinic | a=7.00(3), b=8.01(3), c=9.81(3) Å, α=105.5(2), β=100.1(3), γ=113.7(4)∘, V=459(3) Å3 | not detected | ZnO – 0.3
Fluorophlogopite | KMg3[AlSi3O10]F2 | Mica | Monoclinic | a=5.3095(7), b=9.2082(13), c=10.1358(12) Å, β=100.101(15)∘, V=485.5(4) Å3 | 5.1 | CuO – 1.0 ZnO – 1.7 SnO2 – 0.8 P2O5 – 0.9
Yangzhumingite | KMg2.5[Si4O10]F2 | Mica | Monoclinic | a=5.351(21), b=9.244(24), c=10.20(3) Å, β=100.4(3)∘, V=496.2(4) Å3 | 0.6 | CuO – 1.4
“Fluoreastonite” | KMg2Al[Al2Si2O10]F2 | Mica | Monoclinic | – | not detected
“Sn analogue of dalyite”2 | K2Sn[Si6O15] | Dalyite | Triclinic | – | not detected
Sanidine | K[AlSi3O8] | Feldspar | Monoclinic | a=7.1985(4)-7.2181(5), b=13.0575(5)-13.1111(3), c=7.1975-7.2134, β=113.77(4)-113.94(2)∘, V=726.9(1)-735.6(3) Å3 | 36 | CuO – 0.6 ZnO – 0.4
Ferrisanidine | K[Fe3+Si3O8] | Feldspar | Monoclinic | a=8.679(5), b=13.141(10), c=7.326(6) Å, β=116.2(1)∘, V=749.3(1) Å3 | not detected
Anorthoclase | (Na,K)[AlSi3O8] | Feldspar | Triclinic | a=8.20(3), b=12.87(3), c=7.10(2) Å, α=91.7(1), β=116.1(2), γ=90.2(2)∘, V=673.2(5) Å3 | 6.3
Albite | Na[AlSi3O8] | Feldspar | Triclinic | a=8.189(7), b=12.896(13), c=7.120(5) Å, α=92.8(1), β=116.1(2), γ=90.3(2)∘, V=674.6(1) Å3 | –
Anorthite | Ca[Al2Si2O8] | Feldspar | Triclinic | – | 1.4
“Barium feldspar” | Ba[Al2Si2O8] | Feldspar | Monoclinic | – | not detected
Nepheline | KNa3[AlSiO4]4 | Kalsilite | Hexagonal | – | not detected
Kalsilite | K[AlSiO4] | Kalsilite | Hexagonal | a=5.1562(5), c=8.6888(11) Å, V=200.0(6) Å3 | 6.6 | ZnO – 1.0
Leucite | K[AlSi2O6] | Leucite | Tetragonal? | – | 10.4 | CuO – 0.3 P2O5 – 0.9
Sodalite | Na8[Al6Si6O24]Cl2 | Sodalite | Cubic | a= 8.870(3) Å, V=700.3(2) Å3 | 1.8 | CuO – 0.4
Hauyne | Na6Ca2[Al6Si6O24](SO4)2 | Sodalite | Cubic | a=9.113(2) Å, V=756.6(3) Å3 | 2.5 | CuO – 0.8 MoO3 –4.2 WO3 – 1.7