## Worksheet 1
| 1 | 2 | 3 | 4 | 5 | 6 | 7 | 8 | 9 | 10 | 12 | 11 | 13 | 14 | 15 | 17
Component | Snd | Snd | Snd | Snd | Snd | Snd | Snd | Snd | Snd | Na Snd | Na Snd | Na Snd | Na Snd | Na Snd | Na Snd | Na Snd
wt %
SiO2 | 60.37 | 61.15 | 54.52 | 51.29 | 47.7 | 46.45 | 33.15 | 25.79 | 19.19 | 63.03 | 65.3 | 64.54 | 65.2 | 65.63 | 64.3 | 61.68
TiO2 | 0.05 | – | – | – | – | – | – | – | – | – | – | – | 0.08 | – | 0.07 | 0.09
Al2O3 | 20.84 | 18.32 | 20.07 | 22.42 | 23.7 | 22.83 | 27.59 | 28.35 | 30.7 | 19.42 | 19.2 | 19.19 | 20.25 | 20.11 | 20.34 | 22.18
Fe2O3 | 0.18 | 0.53 | 0.69 | 0.49 | 0.33 | – | 0.48 | 0.39 | 0.78 | 0.88 | 1.35 | 0.77 | 0.64 | 0.62 | 0.55 | 0.44
ZnO | – | – | – | – | – | – | – | 0.98 | – | – | – | – | – | – | – | –
CuO | – | – | – | – | – | – | 0.55 | 0.38 | – | – | – | – | – | – | – | –
MgO | – | – | – | – | – | – | – | – | – | – | 0.02 | 0.97 | – | – | 0.07 | 0.26
CaO | 0.54 | 0.07 | 1.58 | 0.02 | 0.05 | – | 0.07 | – | – | 1.16 | 0.55 | 1.4 | 0.56 | 0.47 | 1.04 | 2.72
Na2O | 0.63 | – | 0.35 | 0.24 | 0.24 | – | 0.17 | – | 0.41 | 4.02 | 4.44 | 3.46 | 5.23 | 6.1 | 6.2 | 5.75
K2O | 15.29 | 16.56 | 15.81 | 15.73 | 15.56 | 14.74 | 13.97 | 12.58 | 12.67 | 10.34 | 9.74 | 9.55 | 8.81 | 7.44 | 6.82 | 6.46
P2O5 | 0.66 | 0.2 | 0.31 | 1.08 | 0.26 | – | 0.92 | – | 0.8 | – | – | – | – | – | – | 0.72
As2O5 | 1.19 | 1.97 | 4.57 | 7.76 | 11.97 | 16.56 | 22.15 | 32.39 | 36 | 0.79 | 0.06 | – | – | 1.09 | – | 0.64
SO3 | – | – | 1.08 | – | – | – | 1.56 | – | – | 0.5 | – | – | – | – | – | –
Total | 99.75 | 98.8 | 98.98 | 99.03 | 99.81 | 100.58 | 100.61 | 100.86 | 100.55 | 100.14 | 100.66 | 99.88 | 100.77 | 101.46 | 99.39 | 100.94
Empirical formulae calculated on the basis of eight O atoms per formula unit
Si | 2.81 | 2.9 | 2.63 | 2.48 | 2.33 | 2.26 | 1.67 | 1.34 | 1.02 | 2.88 | 2.95 | 2.93 | 2.92 | 2.92 | 2.91 | 2.76
Ti | 0 | – | – | – | – | – | – | – | – | – | – | – | – | – | 0 | 0
Al | 1.14 | 1.02 | 1.14 | 1.28 | 1.36 | 1.31 | 1.64 | 1.74 | 1.92 | 1.05 | 1.02 | 1.03 | 1.07 | 1.05 | 1.08 | 1.17
Fe3+ | 0.01 | 0.02 | 0.02 | 0.02 | 0.01 | - | 0.02 | 0.02 | 0.03 | 0.03 | 0.05 | 0.03 | 0.02 | 0.02 | 0.02 | 0.01
Zn | – | – | – | – | – | – | – | 0.04 | – | – | – | – | – | – | – | –
Cu | – | – | – | – | – | – | 0.02 | 0.01 | – | – | – | – | – | – | – | –
Mg | – | – | – | – | – | – | – | – | – | – | 0 | 0.07 | – | – | 0 | 0.02
Ca | 0.03 | 0 | 0.08 | 0 | 0 | – | 0 | – | – | 0.06 | 0.03 | 0.07 | 0.03 | 0.02 | 0.05 | 0.13
Na | 0.06 | – | 0.03 | 0.02 | 0.02 | – | 0.02 | – | 0.04 | 0.36 | 0.39 | 0.3 | 0.46 | 0.53 | 0.54 | 0.5
K | 0.91 | 1 | 0.97 | 0.97 | 0.97 | 0.92 | 0.9 | 0.84 | 0.86 | 0.6 | 0.56 | 0.55 | 0.5 | 0.42 | 0.39 | 0.37
P5+ | 0.03 | 0.01 | 0.01 | 0.04 | 0.01 | – | 0.04 | – | 0.04 | – | – | – | – | – | – | 0.03
As5+ | 0.03 | 0.05 | 0.12 | 0.2 | 0.31 | 0.42 | 0.58 | 0.88 | 1 | 0.02 | – | – | – | 0.03 | – | 0.01
S6+ | – | – | 0.05 | – | – | – | 0.07 | – | – | 0.02 | – | – | – | – | – | –
∑T+A | 5.02 | 5 | 5.05 | 5.01 | 5.01 | 4.91 | 4.96 | 4.87 | 4.91 | 5.02 | 5 | 4.98 | 5 | 4.99 | 4.99 | 5