## Worksheet 1
Locality | Arsenatnaya fumarole | Yadovitaya fumarole | Mountain 1004
Framework composition | [Al1.14Si2.79As0.095+O8] | [Al1.14Si2.81As0.035+P0.025+O8] | [Al1.08Si2.92O8]
a, Å | 8.6283(8) | 8.6204(6) | 8.5986(2)
b, Å | 13.0667(12) | 13.0929(9) | 13.06942(3)
c, Å | 7.2019(6) | 7.2085(6) | 7.1933(2)
β | 116.010(6) | 115.957(4) | 115.97(2)
V, Å3 | 729.73(12) | 731.52(9) | 726.97(3)
Rietveld refinement details
Rp, Rwp | 0.0054, 0.0072 | 0.0063, 0.0085 | –
R1, wR2 | 0.0126, 0.0180 | 0.0151, 0.0222 | –
GOF | 2.54 | 2.99 | –
T–O distance in T(1) tetrahedron
T(1)–O1 | 1.661(3) | 1.646(1) | –
T(1)–O3 | 1.641(3) | 1.618(1) | –
T(1)–O4 | 1.645(3) | 1.679(1) | –
T(1)–O5 | 1.647(4) | 1.641(1) | –
Average | 〈1.649〉 | 〈1.646〉 | –
T–O distance in T(2) tetrahedron
T(2)–O2 | 1.643(3) | 1.663(1) | –
T(2)–O3 | 1.628(2) | 1.614(1) | –
T(2)–O4 | 1.652(3) | 1.677(1) | –
T(2)–O5 | 1.648(4) | 1.670(1) | –
Average | 〈1.643〉 | 〈1.656〉 | –
2t1* | 0.55 | 0.51 | 0.53