## Worksheet 1
| K | Na1 | Na2 | Na3 | Ca | Si1 | Si2 | C1 | C2 | ∑
O1 | [5 empty] | 1.077 | 0.99 |  |  | 2.067
O2 | 0.058[×4] |  |  |  |  | 1.07 | 0.984 |  |  | 2.112
O3 |  | 0.220[×4] |  |  | 0.325 |  | 1.135 |  |  | 1.959
0.279
O4 |  |  | 0.166 |  |  |  | 0.979(×2) |  |  | 2.124
O5 | 0.105[×2] |  |  |  |  | 1.007(×2) |  |  |  | 2.119
O6 | [5 empty] | 1.022(×2) |  |  |  | 2.044
O7 |  |  | 0.193[×2] | 0.135[×4] | 0.229 |  |  | 1.316[×2] |  | 2.085
0.212
O8 |  |  |  | 0.192[×2] | 0.266(×2) |  |  |  | 1.236 | 1.96
O9 |  |  |  | 0.137[×2] | 0.277(×2) |  |  | 1.316 |  | 2.007
O10 | 0.155[×4] |  | 0.222[×2] |  | 0.292 |  |  |  | 1.340[×2] | 2.009
O11w |  | 0.216 | [7 empty] | 0.216
O12w |  |  | 0.080(×2) | [6 empty] | 0.16
F13 |  | 0.084 |  |  | 0.202(×4) |  |  |  |  | 0.892
∑ | 1.062 | 1.18 | 1.076 | 1.198 | 2.082 | 4.176 | 4.088 | 3.948 | 3.916