## Worksheet 1
Sample | Or–Ab–An | “Water” content | Transition temp.
no. | (mol %) | (wt ppm) | (∘C)
No. 1 | 67-31-2 | 70(21) | 500–600
No. 2 | 66-31-2 | 233(70) | 200–300
No. 3 | 65-33-3 | 187(56) | 200–300