## Worksheet 1
(a)
Spot | SiO2 | Al2O3 | Fe2O3 | TiO2 | MgO | Na2O | Total
1 | 27.25 | 68.66 | 3.48 | 0.18 | 0.31 | 0.08 | 99.96
2 | 27.24 | 68.84 | 3.49 | 0.18 | 0.35 | 0.07 | 100.17
3 | 27.14 | 69 | 3.18 | 0.14 | 0.27 | 0.07 | 99.8
4 | 27.21 | 68.95 | 3.7 | 0.18 | 0.3 | 0.09 | 100.43
5 | 27.08 | 68.28 | 3.21 | 0.18 | 0.27 | 0.1 | 99.12
6 | 27 | 68.66 | 3.58 | 0.18 | 0.34 | b.d. | 99.76
7 | 31.92 | 63.06 | 3.71 | 0.44 | 0.26 | b.d. | 99.39
8 | 32.38 | 62.22 | 3.7 | 0.45 | 0.27 | b.d. | 99.02
9 | 33.72 | 60.76 | 4.17 | 0.49 | 0.28 | b.d. | 99.42
10 | 27.51 | 69.33 | 3.31 | 0.18 | 0.31 | 0.07 | 100.71
Mean | 29(3) | 67(3) | 3.6(3) | 0.26(13) | 0.30(3) | 0.05(4) | 99.8(5)
Range | 27.00–33.72 | 60.76–69.33 | 3.18–4.17 | 0.14–0.49 | 0.26–0.35 | 0.00–0.10 | 99.02–100.72
2 / 1 mullite* | 23.0(3) | 76.5(9) |  |  |  |  | 99.5(11)
Fischer et al. (2015)
Mean | 36.1(6) | 61(1) | 2.2(2) | 0.3(1) | 0.21(4) | – | 100(2)
Range | 35.02–37.24 | 59.65–62.61 | 1.95–2.56 | 0.14–0.52 | 0.12–0.26 | – | 97.32–102.21
(b)
Spot | Si | Al | Fe | Ti | Mg | Na | O
1 | 2.936 | 8.718 | 0.282 | 0.015 | 0.05 | 0.017 | 19.459
2 | 2.927 | 8.72 | 0.282 | 0.014 | 0.056 | 0.015 | 19.45
3 | 2.924 | 8.763 | 0.258 | 0.011 | 0.044 | 0.015 | 19.454
4 | 2.92 | 8.719 | 0.299 | 0.014 | 0.048 | 0.019 | 19.453
5 | 2.94 | 8.739 | 0.262 | 0.015 | 0.044 | 0.022 | 19.466
6 | 2.912 | 8.728 | 0.29 | 0.015 | 0.055 | b.d. | 19.436
7 | 3.49 | 8.125 | 0.305 | 0.036 | 0.043 | b.d. | 19.742
8 | 3.557 | 8.056 | 0.306 | 0.037 | 0.044 | b.d. | 19.775
9 | 3.704 | 7.865 | 0.344 | 0.04 | 0.046 | b.d. | 19.849
10 | 2.939 | 8.73 | 0.266 | 0.014 | 0.05 | 0.015 | 19.46
Mean | 3.1(3) | 8.5(3) | 0.29(3) | 0.021(11) | 0.048(5) | 0.010(9) | 19.55(16)
2 / 1 mullite* | 1.22(1) | 4.78(1) |  |  |  |  | 9.61(1)