## Worksheet 1
No. | Zeolite | Chem. | b | Vm | αobs | nw | nw | nw (obs)/ | Referencesh
| name | compositiona |  | (Å3)c | (Å3)d | (obs)e | (calc)f | nw (calc)g
1 | Amicite | K3.75Na3.61Ca0.05Al7.86Si8.24O32⋅9.67H2O | 1.498 | 1052.94 | 87.524 | 9.67 | 13.58 | 0.71 | Alberti et al. (1979), lp from Alberti and Vezzalini (1979)
2 | Analcime synth. | Na0.9Al0.9Si2.1O6⋅1.1H2O | 1.486 | 160.71 | 13.034 | 1.1 | 1.09 | 1.01 | Černý (1974)
3 | Analcime | Na0.761Cs0.098K0.019Ca0.002Al0.916Si2.093O6⋅0.96H2O | 1.492 | 160.5 | 13.179 | 0.96 | 1.02 | 0.94 | Černý (1974)
4 | Barrerite | Na1.36Ca0.21Mg0.04K0.27Al2.05Si6.93O18⋅6.45H2O | 1.4844 | 553.78 | 44.765 | 6.45 | 6.86 | 0.94 | Passaglia and Pongiluppi (1974)
5 | Bellbergite | Ba0.26Na0.72K1.33Sr2.36Ca5.32Al17.55Si18.36O72⋅30H2O | 1.517 | 2429 | 209.656 | 30 | 38.59 | 0.78 | Rüdinger et al. (1993)
6 | Bikitaite | Li1.05Al1.00Si1.99O6⋅0.98H2O | 1.517 | 147.92 | 12.768 | 0.98 | 0.94 | 1.04 | Leavens et al. (1968)
7 | Bikitaite | Li0.915Na0.005K0.01Mg0.015Al1.10Si1.95O6⋅1.15H2O | 1.518 | 148.41 | 12.835 | 1.15 | 1.04 | 1.24 | Hurlbut (1957)
8 | Boggsite | Ca7.77Na2.94Mg0.13K0.16Al18.29Si77.61O192.24⋅69.9H2O | 1.483 | 6149.01 | 495.609 | 69.9 | 86.36 | 0.81 | Howard et al. (1990)
9 | Brewsterite | Ba1.8Mg0.08Na0.07K0.04Ca0.03Sr0.02Al4.29Fe0.02Si11.78O32⋅10H2O | 1.519 | 920.52 | 79.762 | 10 | 9.93 | 1.01 | Cabella et al. (1993)
10 | Brewsterite | Ba1.7Sr0.26Ca0.02K0.02Na0.02Al4.14Si11.90O32⋅10H2O | 1.519 | 919.9 | 79.708 | 10 | 9.95 | 1.01 | Robinson and Grice(1993)
11 | Chabazite | Ca0.19Mg0.19Na1.64K0.18Al2.46Si9.51O24⋅10.1H2O | 1.461 | 807.7 | 62.106 | 10.1 | 10.8 | 0.94 | Gude and Sheppard(1966)
12 | Chabazite | Na3.11K1.05Ca0.19Mg0.06Sr0.05Al4.53Fe0.01Si7.40O24⋅11.47H2O | 1.477 | 841.33 | 66.961 | 11.47 | 12.3 | 0.93 | Passaglia (1970)
13 | Chabazite | Na2.91K0.68Ca0.33Mg0.02Sr0.03Al4.15Fe0.02Si7.79O24⋅11.65H2O | 1.479 | 838.1 | 66.986 | 11.65 | 12.65 | 0.92 | Passaglia (1970)
14 | Chabazite | Na1.96K0.18Ca0.72Mg0.01Sr0.01Al3.72Fe0.01Si8.30O24⋅11.97H2O | 1.48 | 831.1 | 66.567 | 11.97 | 12.85 | 0.93 | Passaglia (1970)
15 | Chabazite | Na0.17K0.92Ca1.30Mg0.01Sr0.56Ba0.07Al4.93Fe0.01Si7.05O24⋅13.20H2O | 1.516 | 844.62 | 72.761 | 13.2 | 15.13 | 0.87 | Passaglia (1970)
16 | Chabazite | Na0.28K1.36Ca1.04Mg0.02Sr0.40Ba0.06Al4.87Fe0.01Si7.17O24⋅13.16H2O | 1.517 | 850.28 | 73.391 | 13.16 | 15.61 | 0.84 | Passaglia (1970)
17 | Chabazite | Na0.09K0.86Ca1.38Mg0.02Sr0.48Ba0.09Al4.84Fe0.02Si7.14O24⋅13.91H2O | 1.514 | 846.93 | 72.675 | 13.91 | 15.1 | 0.92 | Passaglia (1970)
18 | Chabazite | Na0.15K1.08Ca1.31Mg0.03Sr0.57Ba0.04Al4.92Fe0.02Si7.02O24⋅13.55H2O | 1.516 | 845.35 | 72.823 | 13.55 | 15.04 | 0.9 | Passaglia (1970)
19 | Chabazite | Na0.31K0.41Ca1.30Mg0.10Sr0.04Ba0.01Al3.59Fe0.17Si8.28O24⋅12.49H2O | 1.498 | 828 | 68.826 | 12.49 | 13.6 | 0.92 | Passaglia (1970)
20 | Chabazite | Na1.59K0.13Ca1.13Mg0.01Sr0.01Al3.93Fe0.01Si8.04O24⋅14.22H2O | 1.486 | 829.74 | 67.296 | 14.22 | 13.07 | 1.09 | Passaglia (1970)
21 | Chabazite | Na0.27K0.21Ca1.39Mg0.02Sr0.05Al3.38Fe0.02Si8.60O24⋅12.95H2O | 1.486 | 825.04 | 66.915 | 12.95 | 12.89 | 1 | Passaglia (1970)
22 | Chabazite | Na0.11K0.04Ca1.45Mg0.01Sr0.61Al4.17Fe0.01Si7.80O24⋅14.61H2O | 1.506 | 831.32 | 70.219 | 14.61 | 14.34 | 1.02 | Passaglia (1970)
23 | Chabazite | Na0.06K0.48Ca1.31Mg0.02Sr0.15Al3.60Fe0.02Si8.41O24⋅12.66H2O | 1.492 | 827.08 | 67.915 | 12.66 | 13.28 | 0.95 | Passaglia (1970)
24 | Chabazite | Na0.03K0.20Ca1.86Mg0.02Sr0.03Al3.94Fe0.01Si8.03O24⋅13.16H2O | 1.498 | 825.63 | 68.629 | 13.16 | 13.57 | 0.97 | Passaglia (1970)
25 | Chabazite | Na0.09K0.18Ca1.55Mg0.06Sr0.13Al3.73Fe0.01Si8.26O24⋅12.84H2O | 1.494 | 825.09 | 68.029 | 12.84 | 13.38 | 0.96 | Passaglia (1970)
26 | Chabazite | Na0.16K0.40Ca1.03Mg0.15Sr0.06Ba0.03Al3.23Si8.80O24⋅15.25H2O | 1.488 | 826.68 | 67.326 | 15.25 | 13.31 | 1.15 | Passaglia (1970)
27 | Chabazite | Na1.45K0.38Ca1.03Mg0.01Sr0.07Ba0.02Al4.10Fe0.01Si7.90O24⋅12.57H2O | 1.49 | 835.61 | 68.334 | 12.57 | 13.48 | 0.93 | Passaglia (1970)
28 | Chabazite | Na0.92K0.13Ca1.25Mg0.01Sr0.04Ba0.01Al3.77Si8.25O24⋅12.85H2O | 1.488 | 828.48 | 67.473 | 12.85 | 13.21 | 0.97 | Passaglia (1970)
29 | Chabazite | Na1.28K0.52Ca1.00Mg0.01Sr0.05Al3.85Fe0.01Si8.14O24⋅13.11H2O | 1.488 | 832.52 | 67.802 | 13.11 | 13.21 | 0.99 | Passaglia (1970)
30 | Chabazitei | Na0.17K0.15Ca1.70Mg0.01Sr0.01Al3.72Si8.27O24⋅13.92H2O | 1.496 | 825.72 | 68.359 | 13.92 | 13.65 | 1.02 | Passaglia (1970)
31 | Chabazite | Na0.44K0.15Ca1.65Mg0.03Al3.80Si8.16O24⋅12.47H2O | 1.496 | 833.22 | 68.98 | 12.47 | 14 | 0.89 | Passaglia (1970)
32 | Chabazite | Na0.35K0.10Ca1.48Sr0.04Ba0.08Al3.53Si8.44O24⋅12.66H2O | 1.495 | 818.91 | 67.657 | 12.66 | 13.26 | 0.95 | Passaglia (1970)
33 | Chabazite | Na0.19K0.23Ca1.15Sr0.20Ba0.14Al3.44Si8.58O24⋅12.24H2O | 1.492 | 822.46 | 67.536 | 12.24 | 13.11 | 0.93 | Passaglia (1970)
34 | Chabazite | Na0.17K0.32Ca1.49Mg0.02Sr0.04Ba0.04Al3.39Si8.55O24⋅12.44H2O | 1.495 | 824.84 | 68.147 | 12.44 | 13.52 | 0.92 | Passaglia (1970)
35 | Chabazite | Na0.03K0.42Ca0.99Sr0.41Ba0.05Al3.67Si8.41O24⋅12.77H2O | 1.487 | 826.28 | 67.154 | 12.77 | 12.75 | 1 | Passaglia (1970)
36 | Chabazite | Na1.64K0.13Ca0.19Mg0.19Al2.46Fe0.02Si9.51O24⋅10.10H2O | 1.461 | 806.27 | 61.996 | 10.1 | 10.7 | 0.94 | Passaglia (1970)
37 | Chiavennite | Ca0.92Na0.12Mn0.80Fe0.15Mg0.02Be1.86Al0.14Al0.57Si4.43O12.45(OH)2.49F0.06⋅1.83H2O | 1.6047 | 332.55 | 33.567 | 1.83 | 2.55 | 0.72 | Raade et al. (1983)
38 | Clinoptilolite | Na2.10Ca0.48K1.64Mg0.23Al0.24Al5.83Si30.17O72⋅24.0H2O | 1.479 | 2100.3 | 167.869 | 24 | 21.65 | 1.11 | Wise et al. (1969)
39 | Dachiardite | Na2.93K0.36Sr0.01Al3.59Si20.47O48⋅12.76H2O | 1.474 | 1361.2 | 107.649 | 12.76 | 12.47 | 1.02 | Bonardi et al. (1981)
40 | Dachiardite | Ca0.53Mg0.04Ba0.01Na2.59K0.71Al4.27Fe0.11Si19.61O48⋅13.43H2OBao.26Nao.72K1.33Sr2.36Ca5.32Al | 1.481 | 1367.64 | 109.771 | 13.43 | 12.59 | 1.07 | Alberti (1975)
41 | Direnzoite | Na1.12K2.73Mg1.56Ca2.17Fe0.15Sr0.03Ba0.01Al13.40Si46.98O120⋅35.99H2O | 1.483 | 3607.74 | 290.783 | 35.99 | 40.27 | 0.89 | Galli and Gualtieri (2008)
42 | Edingtonite | Ba0.96K0.035Al2.085Si3.115O10.33⋅3.67H2O | 1.541 | 300.98 | 27.189 | 3.67 | 3.26 | 1.13 | Grice et al. (1984)
43 | Edingtonite | Ba1.00K0.01Al2.115Si3.10O10.39⋅3.61H2O | 1.546 | 300.47 | 27.394 | 3.61 | 3.26 | 1.11 | Grice et al. (1984)
44 | Edingtonite | Ba1.015Ca0.01Na0.01K0.07Al1.985Si2.98O10.04⋅3.69H2O | 1.55 | 302.14 | 27.748 | 3.69 | 3.82 | 0.97 | Hey and Bannister (1934)
45 | Edingtonite | Ba0.835Al2.145Si2.97O10.40⋅3.34H2O | 1.545 | 299.97 | 27.398 | 3.34 | 3.58 | 0.93 | Hey and Bannister (1934)
46 | Erionite | Mg0.86Ca2.26Na0.96K1.54Al8.80Fe0.38Si26.82O71.78⋅31.2H2O | 1.478 | 2295.5 | 183.084 | 31.2 | 28.2 | 1.11 | Sheppard and Gude (1969)
47 | Erionite | Mg0.78Ca1.48Na1.34K2.06Al8.74Si27.26O71.60⋅27.8H2O | 1.469 | 2297.4 | 179.752 | 27.8 | 27.3 | 1.02 | Sheppard and Gude (1969)
48 | Erionite | Mg0.10Fe0.08Na5.80K2.50Ti0.12Mn0.12Al7.86Fe0.70Si27.42P0.02O72.40⋅24.4H2O | 1.465 | 2281.9 | 177 | 24.4 | 22.6 | 1.08 | Sheppard and Gude (1969)
49 | Erionite | Mg0.48Fe0.04Ca0.48Na2.76K2.90Ti0.06Al7.58Fe0.76Si27.66O71.78F0.02⋅23.6H2O | 1.465 | 2282.1 | 177.016 | 23.6 | 23.5 | 1 | Sheppard and Gude (1969)
50 | Erionite | Mg0.10Na5.38K2.18Ti0.02Al7.84Fe0.26Si27.90O71.88F0.02⋅23.8H2O | 1.459 | 2276.6 | 174.286 | 23.8 | 23.4 | 1.02 | Sheppard and Gude (1969)
51 | Erionite | Mg0.82Ca1.36Na0.58K2.94Ti0.04Al7.94Fe0.14Si27.90P0.02O71.98Cl0.02F0.02⋅26.2H2O | 1.468 | 2278.6 | 177.897 | 26.2 | 25.1 | 1.04 | Sheppard and Gude (1969)
52 | Erionite | Mg0.18Fe0.02Ca0.10Na5.52K1.98Ti0.06Mn0.02Al7.48Fe0.52Si27.98P0.02O72.18⋅24.4H2O | 1.464 | 2275.5 | 176.12 | 24.4 | 24.6 | 0.99 | Sheppard and Gude (1969)
53 | Erionite | Mg0.34Ca0.66Na3.16K2.58Ti0.04Al7.34Fe0.46Si28.20O72.02Cl0.02F0.08⋅23.6H2O | 1.465 | 2274 | 176.388 | 23.6 | 23.7 | 1 | Sheppard and Gude (1969)
54 | Erionite | Mg0.76Fe0.04Ca0.32Na3.98K2.44Ti0.04Mn0.02Al7.12Fe0.48Si28.40O72.62⋅22.8H2O | 1.462 | 2274.4 | 175.268 | 22.8 | 22.4 | 1.02 | Sheppard and Gude (1969)
55 | Erionite | Na1.01K2.84Mg0.3Ca1.69Al8.18Si27.84O72⋅28.51H2O | 1.469 | 2267.1 | 177.381 | 28.51 | 25 | 1.14 | Gude and Sheppard (1981)
56 | Erionite | K1.56Na0.96Mg0.84Ca2.28Al8.94Si27.30O72⋅31.20H2O | 1.479 | 2295.4 | 183.463 | 31.2 | 29.1 | 1.07 | Harada et al. (1967)
57 | Erionite | Ca1.76Mg0.48K2.21Na2.26Al8.95Si27.00O71.9⋅27.2H2O | 1.473 | 2274.01 | 179.455 | 27.2 | 26.3 | 1.03 | Deffeyes (1959)
58 | Erionite | Ca1.61Mg0.61K2.06Na1.77Al8.70Si26.74O70.65⋅27.2H2O | 1.47 | 2302.34 | 180.527 | 27.2 | 28.7 | 0.95 | Staples and Gard (1959)
59 | Faujasite-Ca | Ca0.95Mg0.22Na1.04K0.02Al3.4Si8.6O24⋅16H2O | 1.466 | 934.75 | 72.663 | 16 | 16.8 | 0.95 | Wise (1982)
60 | Ferrierite | K0.51Na0.25Ca0.99Mg2.98Al7.25Fe1.20Si27.50O72⋅23.12H2O | 1.49 | 2085.9 | 170.58 | 23.12 | 20.3 | 1.14 | Alietti and Passagli (1967)
61 | Ferrierite-K | Na1.32K1.57Mg1.09Al5.03Fe0.01Si30.95O72.01⋅18.82H2O | 1.484 | 2032.84 | 164.189 | 18.82 | 20.1 | 0.94 | Yajima and Nakamura (1971) lp from Alietti and Passaglia (1967)
62 | Ferrierite-NH4 | H0.35(NH4)2.74Mg1.07Na0.21Al5.44Si30.56O72⋅21.55H2O. | 1.52 | 2024 | 175.717 | 21.55 | 25.8 | 0.84 | Chukanov et al. (2019)
63 | Ferrochiavennite | Ca1.73Na0.13Fe0.41Mn0.31Mg0.02Si4.22Al0.50Be2.28O13(OH)2⋅2H2O | 1.591 | 332.92 | 32.848 | 2 | 1.7 | 1.18 | Grice et al. (2013)
64 | Flörkeite | K2.96Ca2.04Na1.02Mg0.01Al8.03Si7.97O31.97⋅11.72H2O | 1.513 | 1014.1 | 86.85 | 11.72 | 12.7 | 0.92 | Lengauer et al. (2009)
65 | Gaultite | Na4.28Zn1.88Si6.99O18⋅5H2O | 1.522 | 524.5 | 45.711 | 5 | 5.5 | 0.91 | Ercit and van Velthuizen (1994)
66 | Gismondine | Ca0.905K0.06Na0.025Sr0.005Al1.87Si2.115O8⋅4.5H2O | 1.538 | 261.3 | 23.473 | 4.5 | 4.7 | 0.96 | Vezzalini and Oberti (1984)
67 | Gobbinsite | Mg0.31Sr0.04Ca0.35Ba0.01Na3.98K0.18Al5.80Fe0.01Si10.25O32⋅12H2O | 1.492 | 1007.4 | 82.722 | 12 | 13.4 | 0.9 | Nawaz and Malone (1982)
68 | Goosecreekite | Ca2.02Al4.10Si12.00O32.17⋅10.12H2O | 1.498 | 934.3 | 77.662 | 10.12 | 10.3 | 0.98 | Dunn et al. (1980)
69 | Gottardiite | Na2.5K0.20Mg3.10Ca4.8Al18.80Si117.2O272⋅93H2O | 1.484 | 7826 | 632.092 | 93 | 84.7 | 1.1 | Galli et al. (1996)
70 | Harmotome | Mg0.17Ca0.02Ba1.98Na0.86K0.07Al4.39Fe0.14Si11.05O31.53⋅12.69H2O | 1.508 | 999.2 | 84.735 | 12.69 | 12.6 | 1.01 | Sahama and Lehtinen (1967)
71 | Heulandite | Ca3.5Sr0.4K0.9Al9.3Si26.8O72⋅26.1H2O | 1.499 | 2104 | 175.241 | 26.1 | 23.7 | 1.1 | Merkle and Slaughter (1968)
72 | Heulandite-Ba | Ba2.49Ca1.41Sr0.30K0.37Na0.33Al8.96Si27.00O72.00⋅21.75H2O | 1.509 | 2102 | 178.609 | 21.75 | 23.4 | 0.93 | Larsen et al. (2005)
73 | Heulandite-Sr | Na1.44K0.83Ca1.57Sr1.25Ba0.46Mg0.06Al9.05Si26.97O72⋅25H2O | 1.509 | 2181.4 | 185.352 | 25 | 30.2 | 0.83 | Černý and Povondra (1969)
74 | Laumontite | Ca3.35Na0.77K0.27Al8.24Si15.87O48⋅17.10H2O | 1.515 | 1361.8 | 117.085 | 17.1 | 15.1 | 1.13 | Tomita et al. (1979)
75 | Leonhardite | Ca2.55Na1.24K1.59Al8.19Si15.87O48⋅13.93H2O | 1.509 | 1352.7 | 114.94 | 13.93 | 13.2 | 1.06 | Kiseleva et al. (1996b)
76 | Leonhardite | Ca4.02Na0.03K0.05Mn0.02Mg0.02Al7.98Si15.96P0.03O48⋅14.07H2O | 1.513 | 1346.7 | 115.332 | 14.07 | 13.7 | 1.03 | Kiseleva et al. (1996a) RI from Kiseleva et al. (1996b)
77 | Levyne | Ca2.50Na0.84K0.06Al6.11Si11.94O36⋅16.98H2O | 1.498 | 1173.9 | 97.598 | 16.98 | 17.4 | 0.98 | Passaglia et al. (1974)
78 | Levyne | Ca2.36Na0.82K0.33Al5.58Si12.35O36⋅16.14H2O | 1.488 | 1178.6 | 95.987 | 16.14 | 16.3 | 0.99 | Passaglia et al. (1974)
79 | Levyne | Ca2.73Na0.65K0.20Al6.31Si11.69O36⋅16.66H2O | 1.507 | 1181.9 | 100.03 | 16.66 | 18.6 | 0.9 | Passaglia et al. (1974)
80 | Levyne | Na0.96K0.24Ca2.88Al6.81Si11.16O36⋅17.4H2O | 1.496 | 1181.4 | 97.804 | 17.4 | 16.8 | 1.04 | Tiba and Matsubara (1977)
81 | Lovdarite | Na12.32K3.40Ca2.24Ba0.04Be7.04Al0.80Ti0.04Fe0.04Mg0.04Si23.88Al0.08P0.04O64.56⋅17.48H2O | 1.516 | 1843 | 158.767 | 17.48 | 19.19 | 0.91 | Men'shikov et al. (1973)
82 | Mazzite | Na0.03K1.91Ca1.35Mg1.99Al9.77Si26.54O72⋅28.03H2O | 1.504 | 2239.9 | 188.446 | 28.03 | 33 | 0.85 | Galli et al. (1974)
83 | Merlinoite | K4.21Ca1.49Na0.55Ba0.24Fe0.24Al9.31Si22.66O64⋅22.74H2O | 1.494 | 1997.7 | 164.712 | 22.74 | 24.24 | 0.94 | Passaglia et al. (1977)
84 | Montesommaite | K8.6Na0.2Al9.4Si22.6O63.7⋅10.25H2O | 1.504 | 1765.1 | 148.5 | 10.25 | 13.5 | 0.76 | Rouse et al. (1990)
85 | Mordenite-Sr | Ca2.02Sr0.46Na3.12K0.36Al8.32Si39.66O96⋅30.1H2O | 1.483 | 2785.2 | 224.487 | 30.1 | 34.6 | 0.87 | Reay and Coombs (1971)
86 | Nabesite | Na1.74K0.03Ca0.01Be0.98Si4.06O10⋅3.92H2O | 1.506 | 295.2 | 24.934 | 3.92 | 4.08 | 0.96 | Petersen et al. (2002)
87 | Natrolite | Na1.80K0.04Ca0.02Al2.05Si2.98O10⋅2H2O | 1.484 | 281 | 22.697 | 2 | 2.2 | 0.91
88 | Natrolite | Ca0.18Na1.75Al2.03Si2.95O10⋅2.10H2O | 1.482 | 280.7 | 22.575 | 2.1 | 1.97 | 1.07 | Cortesogno et al. (1975)
89 | Natrolite | Ca0.04K0.03Na1.82Al2.05Si2.98O10⋅2.01H2O | 1.484 | 281.9 | 22.769 | 2.01 | 2.19 | 0.92 | Hey and Bannister (1932a)
90 | Natrolite | Ca0.007Na2.014K0.004Ti0.002Fe0.002Al1.916Si3.084O10.065⋅2.09H2O | 1.483 | 280.95 | 22.645 | 2.09 | 2.06 | 1.01 | Chen and Chao (1980)
91 | Offretite | Mg0.72Ca1.06Na0.47K1.11Al5.17Si12.83O36⋅15.2H2O | 1.488 | 1159.9 | 94.464 | 15.2 | 15.9 | 0.96 | Sheppard and Gude (1969)
92 | Pahasapaite | Ca5.5Li11.6K1.2Na0.2Be24P24O96⋅38H2O | 1.523 | 2617.2 | 228.533 | 38 | 34.5 | 1.1 | Rouse et al. (1987)
93 | Parthéite | Ca2.00Na0.06Al4.20Si4.40O16⋅4H2O | 1.552 | 441 | 40.648 | 4 | 5 | 0.8 | Sarp et al. (1979)
94 | Paulingite | Ca2.57Ba1.39K2.28Na0.38Al11.55Si30.59O84⋅27H2O | 1.482 | 2708.06 | 217.813 | 27 | 33.5 | 0.81 | Lengauer et al. (1997)
95 | Perlialite | K9.07Na0.91Ca0.49Sr0.46Fe0.08Al11.35Fe0.33Mg0.05Si24.27O72.12⋅15.2H2O | 1.485 | 2223.5 | 179.962 | 15.2 | 20.5 | 0.74 | Men'chikov (1984)
96 | Phillipsite | K1.58Na1.36Ca1.36Al5.62Fe0.16Si10.24O32⋅12.78H2O | 1.485 | 1008.41 | 81.617 | 12.78 | 11.1 | 1.15 | Harada et al. (1967)
97 | Phillipsite | Mg0.01Ca1.79Sr0.03Na0.63K2.28Al6.37Fe0.02Si9.57O32⋅12.87H2O | 1.506 | 1020.85 | 86.228 | 12.87 | 13.4 | 0.96 | Galli and Loschi Ghittoni (1972)
98 | Phillipsite | Mg0.02Ca0.66Sr0.01Ba0.01Na1.05K3.56Al6.18Fe0.01Si9.86O32⋅11.51H2O | 1.494 | 1024.8 | 84.495 | 11.51 | 12.2 | 0.94 | Galli and Loschi Ghittoni (1972)
99 | Phillipsite | Mg0.01Ca2.09Sr0.04Ba0.01Na0.29K1.99Al6.45Fe0.01Si9.51O32⋅13.54H2O | 1.504 | 1014.4 | 85.339 | 13.54 | 12.9 | 1.05 | Galli and Loschi Ghittoni (1972)
100 | Phillipsite | Mg0.01Ca1.97Sr0.03Ba0.01Na0.42K2.40Al6.37Fe0.01Si9.51O32⋅13.09H2O | 1.504 | 1020.15 | 85.827 | 13.09 | 13 | 1.01 | Galli and Loschi Ghittoni (1972)
101 | Phillipsite | Mg0.01Ca2.02Sr0.04Ba0.03Na0.45K1.91Al6.83Fe0.02Si9.22O32⋅13.91H2O | 1.504 | 1014.9 | 85.385 | 13.91 | 12.9 | 1.08 | Galli and Loschi Ghittoni (1972)
102 | Phillipsite | Mg0.03Ca0.26Sr0.01Ba0.01Na4.18K0.68Al5.64Fe0.01Si10.41O32⋅13.67H2O | 1.494 | 1017.6 | 83.898 | 13.67 | 13.9 | 0.98 | Galli and Loschi Ghittoni (1972)
103 | Phillipsite | Mg0.02Ca0.64Sr0.01Ba0.03Na3.35K0.93Al5.66Fe0.01Si10.33O32⋅12.41H2O | 1.498 | 1017.6 | 84.586 | 12.41 | 14 | 0.89 | Galli and Loschi Ghittoni (1972)
104 | Phillipsite | Mg0.01Ca0.41Ba0.01Na4.19K0.89Al5.66Fe0.01Si10.27O32⋅12.25H2O | 1.498 | 1018.7 | 84.673 | 12.25 | 14.2 | 0.86 | Galli and Loschi Ghittoni (1972)
105 | Phillipsite | Mg0.01Ca1.34Sr0.01Ba0.05Na1.00K1.87Al5.79Fe0.01Si10.24O32⋅12.06H2O | 1.499 | 1013.5 | 84.416 | 12.06 | 13 | 0.93 | Galli and Loschi Ghittoni (1972)
106 | Phillipsite | Mg0.01Ca0.54Ba0.02Na3.56K0.93Al5.38Fe0.01Si10.55O32⋅12.82H2O | 1.496 | 1017.3 | 84.215 | 12.82 | 13.9 | 0.92 | Galli and Loschi Ghittoni (1972)
107 | Phillipsite | Mg0.02Ca0.51Ba0.01Na1.40K3.79Al6.56Fe0.01Si9.50O32⋅13.49H2O | 1.502 | 1025.8 | 85.957 | 13.49 | 13 | 1.04 | Galli and Loschi Ghittoni (1972)
108 | Phillipsite | Mg0.03Ca1.48Sr0.01Ba0.10Na0.21K0.68Al4.13Fe0.03Si11.85O32⋅12.85H2O | 1.5 | 1007.4 | 84.073 | 12.85 | 14.1 | 0.91 | Galli and Loschi Ghittoni (1972)
109 | Phillipsite | Mg0.04Ca1.46Sr0.02Ba0.10Na0.43K1.13Al4.87Fe0.04Si11.13O32⋅13.41H2O | 1.5 | 1015.9 | 84.782 | 13.41 | 13.9 | 0.96 | Galli and Loschi Ghittoni (1972)
110 | Phillipsite | Mg0.07Ca1.16Sr0.01Ba0.05Na0.18K1.85Al4.58Fe0.02Si11.40O32⋅12.30H2O | 1.49 | 1010.5 | 82.637 | 12.3 | 12.5 | 0.98 | Galli and Loschi Ghittoni (1972)
111 | Phillipsite | Mg0.03Ca1.82Sr0.01Ba0.03Na0.08K1.83Al5.63Fe0.02Si10.34O32⋅12.87H2O | 1.502 | 1010.4 | 84.667 | 12.87 | 13.1 | 0.98 | Galli and Loschi Ghittoni (1972)
112 | Phillipsite | Mg0.01Ca2.12Na0.20K1.80Al6.19Fe0.04Si9.76O32⋅12.93H2O | 1.508 | 1012.3 | 85.842 | 12.93 | 13.4 | 0.96 | Galli and Loschi Ghittoni (1972)
113 | Phillipsite | Mg0.01Ca1.25Sr0.01Na0.57K1.71Al5.04Fe0.01Si11.01O32⋅12.67H2O | 1.503 | 1014.1 | 85.147 | 12.67 | 14.1 | 0.9 | Galli and Loschi Ghittoni (1972)
114 | Phillipsite | Mg0.01Ca1.75Sr0.01Ba0.06Na0.17K1.86Al5.74Fe0.01Si10.27O32⋅12.57H2O | 1.507 | 1010.2 | 85.494 | 12.57 | 13.6 | 0.92 | Galli and Loschi Ghittoni (1972)
115 | Phillipsite | Mg0.01Ca1.77Na0.16K1.87Al5.77Fe0.01Si10.27O32⋅12.28H2O | 1.503 | 1010.8 | 84.866 | 12.28 | 13.3 | 0.92 | Galli and Loschi Ghittoni (1972)
116 | Phillipsite | Mg0.01Ca1.84Sr0.01Ba0.08Na0.16K1.94Al5.75Fe0.01Si10.19O32⋅12.27H2O | 1.509 | 1007.7 | 85.625 | 12.27 | 13.5 | 0.91 | Galli and Loschi Ghittoni (1972)
117 | Phillipsite | Mg0.01Ca0.91Na0.74K1.83Al5.65Si10.41O32⋅12.25H2O | 1.498 | 1015.6 | 84.416 | 12.25 | 13.8 | 0.89 | Galli and Loschi Ghittoni (1972)
118 | Phillipsite | Mg0.01Ca2.01Na0.09K1.55Al6.69Fe0.02Si9.30O32⋅13.78H2O | 1.508 | 1013.85 | 85.978 | 13.78 | 13.9 | 0.99 | Galli and Loschi Ghittoni (1972)
119 | Phillipsite | Mg0.01Ca1.60Na0.13Ba0.38K0.71Al5.00Fe0.03Si11.02O32⋅12.97H2O | 1.502 | 1011.3 | 84.738 | 12.97 | 13.7 | 0.95 | Galli and Loschi Ghittoni (1972)
120 | Pollucite | Na0.357Cs0.445K0.009Li0.015Ca0.004Al0.861Si2.127O6⋅0.54H2O | 1.507 | 158.61 | 13.424 | 0.54 | 0.6 | 0.9 | Černý (1974)
121 | Pollucite | Na0.181Cs0.551Rb0.017K0.103Li0.028Ca0.001Al0.937Si2.061O6⋅0.41H2O | 1.52 | 159.8 | 13.873 | 0.41 | 0.61 | 0.67 | Černý (1974)
122 | Pollucite | Na0.182Cs0.658K0.036Al0.924Si2.088O6⋅0.31H2O | 1.52 | 158.96 | 13.8 | 0.31 | 0.43 | 0.72 | Černý (1974)
123 | Pollucite | Na0.163Cs0.747Rb0.031K0.004Li0.010Al0.851Si2.140O6⋅0.23H2O | 1.52 | 159.31 | 13.831 | 0.23 | 0.26 | 0.88 | Černý (1974)
124 | Pollucite | Na0.143Cs0.628Rb0.021Li0.002Mn0.001Al0.944Si2.071O6⋅0.29H2O | 1.517 | 160.29 | 13.835 | 0.29 | 0.52 | 0.56 | Černý (1974)
125 | Pollucite | Na0.146Cs0.722K0.023Ca0.001Al0.909Si2.092O6⋅0.25H2O | 1.52 | 158.96 | 13.8 | 0.25 | 0.32 | 0.78 | Černý (1974)
126 | Pollucite | Cs0.097Ca0.002Na0.760K0.019Al0.913Si2.087O5.984⋅1.00H2O | 1.492 | 160.5 | 13.179 | 1 | 1.03 | 0.97 | Černý (1972)
127 | Roggianite | Ca14.24Sr0.01Na0.37K0.56Be5.29Al14.92Si27.79O89.96(OH)16⋅1H2O | 1.53 | 3100.2 | 274.345 | 33.68 | 38.7 | 0.87 | Passaglia and Vezzalini (1988) RI from Passaglia (1969)
128 | Scolecite | Ca1.045Na0.020K0.004Al2.005Si2.966O10.025⋅2.99H2O | 1.517 | 286.27 | 24.709 | 2.99 | 3 | 1 | Hey and Bannister (1936)
129 | Scolecite | Ca0.363Na1.400Al2.138Si2.863O10.036⋅2.06H2O | 1.484 | 280.82 | 22.681 | 2.06 | 1.9 | 1.08 | Hey and Bannister (1936)
130 | Scolecite | Ca0.038Li1.875Al2.188Si2.900O10.060⋅2.04H2O | 1.5 | 265.12 | 22.127 | 2.04 | 1.98 | 1.03 | Hey and Bannister (1936)
131 | Scolecite | Ca0.975(NH4)0.063Al2.163Si2.863O9.977⋅2.58H2O | 1.517 | 285.54 | 24.646 | 2.58 | 2.97 | 0.87 | Hey and Bannister (1936)
132 | Stellerite | Ca0.945Mg0.008Sr0.003Na0.043K0.035Al1.983Fe0.015Si7.005O18⋅7.03H2O | 1.493 | 553.3 | 45.527 | 7.03 | 7.21 | 0.98 | Galli and Passaglia (1973)
133 | Tetranatrolite | Ca0.412Na7.044K0.372Ti0.012Fe0.024Al7.828Si12.172O40.252⋅9.44H2O | 1.486 | 1125.86 | 92.32 | 9.44 | 8.89 | 1.06 | Chen and Chao (1980)
134 | Tetranatrolite | Ca0.188Na7.144Al7.684Si12.316O39.916⋅9.00H2O | 1.484 | 1126.02 | 90.947 | 9 | 9 | 1 | Chen and Chao (1980)
135 | Thomsonite | Ca1.620Na1.475Al4.520Si5.430O20⋅6.34H2O | 1.514 | 565 | 48.483 | 6.34 | 5.41 | 1.17 | Hey and Bannister (1932b)
136 | Thomsonite | Ca1.840Na0.745Al4.585Si5.455O20⋅6.10H2O | 1.523 | 563.3 | 49.187 | 6.1 | 5.87 | 1.04 | Hey and Bannister (1932b)
137 | Thomsonite | Ca1.005Na2.710Al4.615Si5.355O20⋅5.48H2O | 1.528 | 565 | 49.809 | 5.48 | 6.56 | 0.84 | Hey and Bannister (1932b)
138 | Thomsonite | Ca2.000Na1.035Al5.030Si4.970O20⋅5.95H2O | 1.534 | 566.7 | 50.528 | 5.95 | 6.43 | 0.93 | Hey and Bannister (1932b)
139 | Tschernichite | Ca0.97Na0.05Mg0.08Al2.00Fe0.02Si5.95O16⋅7.96H2O | 1.483 | 518.8 | 41.818 | 7.96 | 7.01 | 1.14 | Boggs et al. (1993)
140 | Wairakite | Mg0.005Ca0.658Na0.594K0.014Al1.800Fe0.025Si4.166O12.037⋅2.27H2O | 1.499 | 316.7 | 26.378 | 2.27 | 1.98 | 1.15 | Seki and Oki (1969)
141 | Weinebeneite | Ca0.99Be3.02P1.97O7.88(OH)2.11⋅4H2O | 1.523 | 276.7 | 24.161 | 4 | 3.7 | 1.08 | Walter (1992)
142 | Willhendersonite | K0.90Ca1.01Al2.93Si3.08O12⋅5.43H2O | 1.511 | 403.8 | 34.447 | 5.43 | 5.98 | 0.91 | Peacor et al. (1984)
143 | Yugawaralite | Mg0.01Ca0.88Na0.02Al1.94Si6.09O16⋅4.20H2O | 1.498 | 441.35 | 36.686 | 4.2 | 4.06 | 1.03 | Pongiluppi (1977)
144 | Yugawaralite | Mg0.007Ca0.889Sr0.012Na0.013K0.007Al2.004Fe0.004Si5.993O15.917⋅3.93H2O | 1.497 | 440.8 | 36.562 | 3.93 | 4.01 | 0.98 | Eberlein et al. (1971)
145 | Paulingite | Ca4.20Ba0.35K7.00Na1.40Al5.60Si36.40O84⋅50.1H2O | 1.473 | 2702.7 | 213.285 | 50.1 | 27.4 | 1.83 | Kamb and Oke (1960)
| Paulingite | Ca3.92Ba0.33K6.54Na1.31Al5.23Si36.99O84⋅46.7H2O | 1.473 | 2702.7 | 213.285 | 46.7 | 28.8 | 1.62
146 | Pollucite | Cs0.589Na0.173Li0.051Rb0.022K0.010Ca0.002Al0.836Si2.161O6⋅0.33H2O | 1.517 | 159.8 | 13.793 | 0.33 | 0.57 | 0.58 | Černý and Simpson (1978)
147 | Pollucite | Cs0.629Na0.156Li0.079Rb0.022K0.009Al0.884Si2.112O6⋅0.27H2O | 1.52 | 159.72 | 13.866 | 0.27 | 0.53 | 0.51 | Černý and Simpson (1978)
148 | Pollucite | Cs0.630Na0.114Li0.053Rb0.020K0.006Ca0.003Mg0.003Al0.856Si2.151O6⋅0.21H2O | 1.523 | 159.72 | 13.947 | 0.21 | 0.61 | 0.34 | Černý and Simpson (1978)
149 | Tschörtnerite | Ca5.60Sr1.04K0.70Ba0.30Cu2.90Fe0.09Al11.85Si12.06O48(OH)8.44⋅14.01H2O | 1.504 | 1975.9 | 166.235 | 14.01 | 27.4 | 0.51 | Effenberger et al. (1998)