## Worksheet 1
Cation | α (Å3) | Cation | α (Å3) | Cation | α (Å3) | Cation | α (Å3)
Ag+ | 3.1 | Fe2+ | 2.036 | Mg2+ | 0.665 | Si4+ | 0.283
Al3+ | 0.487 | Fe3+ | 3.854 | Mn2+ | 2.062 | Sm3+ | 3.579
As5+ | 1.629 | Ga3+ | 1.641 | Mn3+ | 3.84 | Sn4+ | 2.91
B3+ | 0.085 | Gd3+ | 3.516 | Mo6+ | 4.512 | Sr2+ | 2.073
Ba2+ | 3.285 | Ge4+ | 1.625 | N5+ | 0.001 | Ta5+ | 5.2
Be2+ | 0.165 | H3O+ | 1.45 | Na+ | 0.489 | Tb3+ | 3.269
C4+ | 0.001 | H3O2- | 2.67 | Nb5+ | 5.78 | Te6+ | 4.43
Ca2+ | 1.616 | H4O44- | 6.4 | Nd3+ | 3.796 | Th4+ | 4.395
Cd2+ | 2.692 | H5O2+ | 3.1 | NH4+ | 3.18 | Ti3+ | 3.6
Ce3+ | 3.916 | H7O4- | 9.5 | Ni2+ | 1.71 | Ti4+ | 4.954
Ce4+ | 7.157 | Hf4+ | 3.31 | P5+ | 0.036 | Tm3+ | 2.847
Cl7+ | 0.007 | Hg+ | 7 | Pr3+ | 3.825 | U4+ | 5
Co2+ | 1.725 | Hg2+ | 6 | Pu4+ | 4.3 | V3+ | 2.96
Cr3+ | 3.02 | Ho3+ | 3.045 | Rb+ | 1.857 | V4+ | 2.627
Cr6+ | 5.4 | I7+ | 3.075 | Re7+ | 3.2 | V5+ | 4.229
Cs+ | 3.102 | In3+ | 2.52 | Rh3+ | 4.02 | W6+ | 3.879
Cu2+ | 4.42 | K+ | 1.34 | S6+ | 0.011 | Y3+ | 2.757
Dy3+ | 3.18 | La3+ | 4.057 | Sb5+ | 3.1 | Yb3+ | 2.799
Er3+ | 3.027 | Li+ | 0.307 | Sc3+ | 2.308 | Zn2+ | 1.709
Eu2+ | 3.875 | Lu3+ | 2.767 | Se6+ | 1.51 | Zr4+ | 4.103
Eu3+ | 3.117