## Worksheet 1
No. | Zeolite | Chem. |  | Vm | αobs | nw | nw | nw (obs)/ | References
| name | composition |  | (Å3) | (Å3) | (obs) | (calc) | nw (calc)
150 | Cancrinite | Na6.89Ca0.12Mg0.03K0.02Si7.20Al4.90O24.02(CO3)1.10(SO4)0.04⋅2.79H2O | 1.503 | 699.1 | 58.699 | 2.79 | 3.73 | 0.75 | Khomyakov et al. (1991a) cited in Jambor and Grew (1993)
151 | Cancrisilite | Na6.70K0.08Ca0.09Fe0.05Mg0.03Al4.79Si7.21O24.26(CO3)0.91⋅3.20H2O | 1.503 | 699.1 | 58.699 | 3.2 | 4.2 | 0.76 | Khomyakov et al. (1991b)
152 | Carbobystrite | Na7.40K0.38Al6.04Si6.02O24(CO3)⋅3.5H2O | 1.496 | 718.5 | 59.482 | 3.5 | 4.09 | 0.86 | Khomyakov et al. (2010)
153 | Depmeierite | Na7.58K0.12Si6.19Al5.81O24(PO4)0.47(CO3)0.22(OH)0.02(SO4)0.01⋅3.35H2O | 1.496 | 729.4 | 60.385 | 3.35 | 5.18 | 0.65 | Pekov et al. (2011)
154 | Farneseite | Na36.43K9.18Ca8.75Si42.50Al41.50O168(SO4)11.43F0.16Cl0.48⋅3.03H2O | 1.5 | 5315.54 | 443.631 | 3.03 | 9.5 | 0.32 | Cámara et al. (2005)
155 | Franzinite | Na21.53K5.22Ca12.50Mg0.20Fe0.08Si31.32Al28.68O120(SO4)7.72(CO3)2.03(OH)3.46Cl0.59⋅4.31H2O | 1.511 | 3821.1 | 325.966 | 4.31 | 0.55 | 7.84 | Merlino and Orlandi (1977a)
156 | Liottite | Ca10.76Na9.29K3.82Al17.66Fe0.16Si18.34O72(SO4)3.91(CO3)1.72Cl2.61(OH)3.58⋅1.83H2O | 1.529 | 2298.2 | 202.984 | 1.83 | 0 | 0 | Merlino and Orlandi (1977b)
157 | Marinellite | Na31.86K11.13Ca6.06Al36.02Si35.98O144.6(SO4)8.12Cl1.62⋅3.41H2O | 1.496 | 4563.1 | 377.762 | 3.41 | 7.98 | 0.43 | Bonaccorsi and Orlandi (2003)