## Worksheet 1
| x∕a | y∕b | z∕c | Ueq∕Uiso | U11 | U22 | U33 | U12 | U13 | U23
Cu | 0.13086(3) | 0.22215(5) | 0.26999(3) | 0.01060(12) | 0.0066(2) | 0.0170(2) | 0.00827(18) | −0.00233(13) | 0.00054(13) | −0.00472(12)
Al | 0 | 0 | 0 | 0.0061(3) | 0.0046(6) | 0.0091(6) | 0.0045(5) | −0.0015(4) | −0.0008(4) | −0.0001(4)
As ∕ P | 0.25 | 0.04577(5) | 0 | 0.00562(13) | 0.0043(2) | 0.0079(2) | 0.0046(2) | 0 | −0.00046(15) | 0
O1 | 0.85618(14) | 0.0797(2) | 0.00645(18) | 0.0111(6) | 0.0061(10) | 0.0120(10) | 0.0153(9) | 0.0004(7) | −0.0003(8) | −0.0017(7)
O2 | 0.24534(15) | 0.1739(3) | 0.13824(18) | 0.0111(6) | 0.0083(10) | 0.0163(11) | 0.0089(9) | −0.0028(8) | 0.0007(7) | −0.0066(7)
O3 | 0.02435(16) | 0.0962(3) | 0.17289(18) | 0.0143(6) | 0.0113(11) | 0.0237(11) | 0.0080(9) | −0.0091(8) | 0.0015(8) | −0.0046(8)
O4 | 0.04158(15) | 0.2232(2) | 0.92236(18) | 0.0112(6) | 0.0085(10) | 0.0129(11) | 0.0121(9) | 0.0021(7) | 0.0015(8) | 0.0036(7)
O5 | 0.6847(2) | 0.1178(3) | 0.3410(3) | 0.0399(9) | 0.0377(17) | 0.0391(17) | 0.0430(15) | 0.0060(13) | −0.0003(13) | −0.0221(13)
O6 | 0.11033(19) | 0.4928(3) | 0.1219(2) | 0.0259(8) | 0.0261(14) | 0.0282(13) | 0.0236(12) | 0.0084(10) | 0.0081(10) | −0.0012(10)
H1O3 | −0.0283(19) | 0.053(4) | 0.233(3)*
H1O5 | 0.668(3) | 0.216(3) | 0.399(2)*
H2O5 | 0.668(3) | 0.158(4) | 0.2518(17)*
H1O4 | −0.0178(17) | 0.300(3) | 0.905(3)*
H1O6 | 0.1819(14) | 0.533(4) | 0.114(3)*
H2O6 | 0.095(2) | 0.432(4) | 0.040(2)*