## Worksheet 1
Reaction and reaction number
KH3AsO4(cr)=K+(aq)+2H+(aq)+AsO43-(aq) |  |  | 1
KH3PO4(cr)=K+(aq)+2H+(aq)+PO43-(aq) |  |  | 1b
CuO(cr)+2H+(aq)=Cu2+(aq)+H2O(aq) |  |  | 2
HCl⋅9.96H2O(l)=H+(aq)+Cl-(aq)+9.96H2O(aq) |  |  | 3
H2O(l)=H2O(aq) |  |  | 4
KCl(cr)=K+(aq)+Cl-(aq) |  |  | 5
CuSO4⋅5H2O(cr)=Cu2+(aq)+SO42-(aq)+5H2O(aq) |  |  | 6
Al3(SO4)3(cr)=2Al3+(aq)+3SO42-(aq) |  |  | 7
Cu(AsO3OH)⋅1.5H2O(cr)=Cu2+(aq)+AsO43-(aq)+H+(aq)+1.5H2O(aq) |  |  | 8
Cu(AsO3OH)⋅H2O(cr)=Cu2+(aq)+AsO43-(aq)+H+(aq)+H2O(aq) |  |  | 9
Cu3Al[(AsO4)0.83(PO4)0.17](OH)4⋅4H2O(cr)=2Cu2+(aq)+Al3+(aq)+0.83AsO43-(aq)+0.17PO43-(aq)+4OH-(aq)+4H2O(aq) |  |  | 10
K(cr)+As(cr)+H3(g)+2O3(g)=KH3AsO4(cr) |  |  | 11
K(cr)+P(cr)+H3(g)+2O3(g)=KH3PO4(cr) |  |  | 11b
Cu(cr)+(1/2)O3(g)=CuO(cr) |  |  | 12
10.46H3(g)+9.96(1/2)O3(g)+(1/2)Cl3(g)=HCl⋅9.96H2O(l) |  |  | 13
H3(g)+(1/2)O3(g)=H2O(l) |  |  | 14
K(cr)+(1/2)Cl3(g)=KCl(cr) |  |  | 15
Cu(cr)+S(cr)+(9/2)O3(g)+5H3(g)=CuSO4⋅5H2O(cr) |  |  | 16
2Al(cr)+3S(cr)+6O3(g)=Al3(SO4)3(cr) |  |  | 17
Cu(cr)+As(cr)+2H3(g)+2.75O3(g)=Cu(AsO3OH)⋅1.5H2O(cr) |  |  | 18
Cu(cr)+As(cr)+1.5H3(g)+2.5O3(g)=Cu(AsO3OH)⋅H2O(cr) |  |  | 19
2Cu(cr)+Al(cr)+0.83As(cr)+0.17P(cr)+6H3(g)+6O3(g)=Cu3Al[(AsO4)0.83(PO4)0.17](OH)4⋅4H2O(cr) |  |  | 20
ΔH1=24.748±0.181 | Majzlan (2017a) | ΔH10=-98.81±1.45 | this work
ΔH1b=25.105±0.332 | Majzlan (2017a) | ΔH11=-1181.2±2.0 | Majzlan (2011)
ΔH3=-51.526±0.160 | Majzlan (2017a) | ΔH11b=-1573.6±1.0 | Majzlan (2011)
ΔH3=0 | dissolution of HCl⋅9.96H2O | ΔH12=-156.1±2.0 | Robie and Hemingway (1995)
in HCl⋅9.96H2O
ΔH4=-0.54 | calculated from Parker (1965) | ΔH13=-3007.9±1.0 | calculated from Wagman et al. (1991)
ΔH5=17.693±0.058 | Majzlan (2017a) | ΔH14=-285.8±0.1 | Robie and Hemingway (1995)
ΔH6=49.713±0.186 | Majzlan et al. (2015) | ΔH15=-436.5±0.2 | Robie and Hemingway (1995)
ΔH7=-232.34±2.01 | Majzlan (2017a) | ΔH16=-2279.5±3.4 | Grevel and Majzlan (2011)
ΔH8=6.13±0.15 | this work | ΔH17=-3441.8±1.8 | Robie and Hemingway (1995)
ΔH9a=10.19±0.21 | this work
ΔH9b=9.14±0.32 | this work
ΔH18=ΔfHo(pushcharovskite)=ΔH1+ΔH2+ΔH3-9.46ΔH4-ΔH5-ΔH8+ΔH11+ΔH12+ΔH13-9.46ΔH14-ΔH15
ΔH19a=ΔfHo(geminite, syn)=ΔH1+ΔH2+ΔH3-9.96ΔH4-ΔH5-ΔH9a+ΔH11+ΔH12+ΔH13-9.96ΔH14-ΔH15
ΔH19b=ΔfHo(geminite, nat)=ΔH1+ΔH2+ΔH3-9.96ΔH4-ΔH5-ΔH9b+ΔH11+ΔH12+ΔH13-9.96ΔH14-ΔH15
ΔH20=ΔfHo(liroconite)=0.83ΔH1+0.17ΔH1b+3.5ΔH2+ΔH3+2.04ΔH4-ΔH5-1.5ΔH6+0.5ΔH7-ΔH10+0.83ΔH11+0.17ΔH11b+3.5ΔH12+ΔH13+2.04ΔH14-ΔH15-1.5ΔH16+0.5ΔH17