## Worksheet 1
Empirical formula | CeFe(MoO4)3 3H2O
Formula weight | 729.84
Wavelength | 0.71073 Å
Crystal system | Cubic | Trigonal
Space group | Pm3¯m | R3¯
Unit cell dimensions | a=6.870(1) Å | a=19.2901(3), c=47.2510(5)
Volume | 324.2(1) Å3 | 15226.9(7) Å3
Z | 1 | 48
Density (calculated) | 3.738 Mg m−3
Absorption coefficient | 7.427 mm−1
F(000) | 336
Crystal size | 0.1×0.08×0.08 mm3
Theta range for data collection | 2.97 to 36.14∘
Index ranges | -11≤h≤11 -11≤k≤11 -11≤l≤8
Reflections collected | 3757
Independent reflections | 200 [Rint=0.0719]
Completeness to theta =36.14∘ | 100.0 %
Absorption correction | Semi-empirical from equivalents
Max. and min. transmission | 0.552 and 0.495
Refinement method | Full-matrix least squares on F2
Data/restraints/parameters | 200/0/20
Goodness of fit on F2 | 1.261
Final R indices [I>2σ(I)] | R1=0.0387, wR2 =0.0792
R indices (all data) | R1=0.0424, wR2 =0.0815
Largest diff. peak and hole | 0.714 and -0.832e.Å-3