## Worksheet 1
I | d-obs [Å] | d-calc [Å] | h | k | l
2 | 7.055 | 7.078 | 0 | 0 | 2
1 | 5.457 | 5.47 | 1 | 0 | 2
6 | 4.965 | 4.977 | 1 | 1 | 0
2 | 4.302 | 4.31 | 2 | 0 | 0
8 | 4.064 | 4.071 | 1 | 1 | 2
2 | 3.675 | 3.681 | 2 | 0 | 2
3 | 3.533 | 3.539 | 0 | 0 | 4
1 | 3.269 | 3.274 | 1 | 0 | 4
1 | 3.253 | 3.258 | 2 | 1 | 0
10 | 3.171 | 3.175 | 2 | 1 | 1
1 | 2.956 | 2.96 | 2 | 1 | 2
8 | 2.881 | 2.884 | 1 | 1 | 4
1 | 2.87 | 2.873 | 3 | 0 | 0
4 | 2.732 | 2.735 | 2 | 0 | 4
1 | 2.678 | 2.681 | 2 | 1 | 3
1 | 2.486 | 2.488 | 2 | 2 | 0
1 | 2.388 | 2.391 | 3 | 1 | 0
1 | 2.345 | 2.348 | 2 | 2 | 2
1 | 2.131 | 2.133 | 3 | 1 | 3
1 | 1.98 | 1.981 | 3 | 1 | 4
1 | 1.88 | 1.881 | 4 | 1 | 0
1 | 1.863 | 1.865 | 4 | 1 | 1
2 | 1.825 | 1.827 | 3 | 1 | 5
1 | 1.822 | 1.823 | 3 | 0 | 6
1 | 1.817 | 1.818 | 4 | 1 | 2
1 | 1.768 | 1.769 | 0 | 0 | 8
1 | 1.723 | 1.724 | 5 | 0 | 0
1 | 1.711 | 1.712 | 2 | 2 | 6
1 | 1.66 | 1.661 | 4 | 1 | 4
1 | 1.566 | 1.567 | 4 | 1 | 5
1 | 1.506 | 1.507 | 3 | 0 | 8
1 | 1.501 | 1.502 | 3 | 3 | 4
1 | 1.441 | 1.442 | 2 | 2 | 8
1 | 1.411 | 1.412 | 4 | 2 | 5
1 | 1.407 | 1.408 | 6 | 0 | 2
1 | 1.38 | 1.38 | 5 | 2 | 0
1 | 1.373 | 1.374 | 5 | 2 | 1
1 | 1.331 | 1.331 | 6 | 0 | 4
1 | 1.313 | 1.314 | 3 | 1 | 9
1 | 1.191 | 1.191 | 5 | 2 | 6
1 | 1.004 | 1.004 | 1 | 0 | 14