## Worksheet 1
Temperature | 296(2) K
Space group | P6/mcc
Crystal size (mm) | 0.40×0.29×0.17
Unit cell dimensions | a (Å) = 9.95800(10) Å
c (Å) = 14.14920(10) Å
V (Å3)=1215.085(19)
Dcalc. | 2.66(4) g cm−3
Dobs. | 2.67(8) g cm−3
Radiation | Cu Kα (1.54184 Å)
Monochromator | mirror optics
Diffractometer | SuperNova, Dual, AtlasS2
Scan type | ω scan
Absorption correction | CrysAlisPro (Oxford Diffraction/Agilent
Technologies UK Ltd, Yarnton, England)
μ (mm−1) | 5.269
θmin (∘) | 5.13
θmin (∘) | 72.72
Reflections collected | 13424
Independent reflections | 431
Rint (%) | 6.42
Rsig (%) | 1.35
Index limits | -12≤h≤12, -12≤k≤12, -17≤l≤17
Completeness to θ=72.72∘ | 100.0 %
Refinement on F2 using | SHELXL-2012 (Sheldrick, 2015)
Data/restraints/parameters | 431/0/50
Goodness of fit on F2 | 1.224
R1 (%) | 1.89
wR2 (%) | 4.76
Extinction coefficient | 0.0038(2)
Δρmax (e Å−3) | 0.300 at 0.78 Å from T(1)
Δρmin (e Å−3) | −0.219 at 2.10 Å from C