## Worksheet 1
|  | a, b, c cell parameters (in Å) |  |  |  | Bonds (in Å) |  | X-site volume (in Å) and strain (in %)
| Atoms per | a | b | c | Cell volume | Al∕Cr–O | Si–O | Calculated | Strain after
| cell | (vs. XRD) | (vs. XRD) | (vs. XRD) | (Å3) |  |  |  | exchange (in %)
Grs | 80 | 11.957 (11.845) | 11.957 (11.845) | 11.957 (11.845) | 1709.5 (1661.9) | 1.9406 | 1.6621 | 22.04 | 0.32
CrGrs | 80 | 11.976 | 11.976 | 11.976 | 1717.8 | 2.0026 | 1.6574 | 22.11
Prp | 80 | 11.551 (11.452) | 11.551 (11.452) | 11.551 (11.452) | 1541.2 (1501.9) | 1.9008 | 1.6492 | 18.55 | 0.16
CrPrp | 80 | 11.571 | 11.571 | 11.571 | 1549 | 1.9682 | 1.6482 | 18.58
Jd | 20 | 9.549 (9.423) | 8.636 (8.564) | 5.286 (5.223) | 414.55 (401.85) | 1.8626 | 1.6081 | 25.01 | 2.08
CrJd | 20 | 9.622 | 8.716 | 5.317 | 423.79 | 1.9461 | 1.6057 | 25.53
Uv | 80 | 12.117 (11.988) | 12.117 (11.988) | 12.117 (11.988) | 1778.9 (1722.8) | 2.0134 | 1.6601 | 22.59 | −0.35
AlUv | 80 | 12.097 | 12.097 | 12.097 | 1770.1 | 1.9505 | 1.6602 | 22.51
Kno | 80 | 11.711 | 11.711 | 11.711 | 1606.3 | 1.9783 | 1.6513 | 18.95 | −0.16
AlKno | 80 | 11.691 | 11.691 | 11.691 | 1598 | 1.9104 | 1.6496 | 18.92
Kos | 20 | 9.705 (9.579) | 8.792 (8.722) | 5.340 (5.267) | 433.33 (419.98) | 1.9522 | 1.6076 | 25.85 | −2.13
AlKos | 20 | 9.623 | 8.716 | 5.317 | 423.83 | 1.8696 | 1.6098 | 25.3