## Worksheet 1
Run | P, | T, | Duration, | Starting | Assembly | Basalt | Run | Morphology
no. | GPa | ∘C | hours | sample | cofig.* | content** | products | of DiaGr
2–41 | 5.5 | 1500 | 72 | Fe–Ni, C, Bas | a | 1 | Fe–Ni–C, DiaSyn, DiaGr, Gar, Cpx | Crys
2–42 | 5.5 | 1500 | 72 | Fe–Ni, C, Bas | a | 3 | Fe–Ni–C, DiaSyn, DiaGr, Gar, Cpx | Crys
2–43 | 5.5 | 1500 | 72 | Fe–Ni, C, Bas | a | 5 | Fe–Ni–C, DiaSyn, DiaGr, Gar, Cpx | Crys + GPyr
2–44 | 5.5 | 1500 | 72 | Fe–Ni, C, Bas | a | 10 | Fe–Ni–C, DiaSyn, DiaGr, Gar, Cpx | Agg
2–45 | 5.5 | 1500 | 72 | Fe–Ni, C, Bas | a | 15 | Fe–Ni–C, DiaSyn, DiaGr, Gar, Cpx | Agg
2–46 | 5.5 | 1500 | 72 | Fe–Ni, C, Bas | b | 10 | Fe–Ni–C, DiaSyn, DiaGr, Gar, Cpx | Crys
2–47 | 5.5 | 1500 | 72 | Fe–Ni, C, Bas | b | 15 | Fe–Ni–C, DiaSyn, DiaGr, Gar, Cpx | Crys + GPyr
2–48 | 5.5 | 1500 | 72 | Fe–Ni, C, Bas | c | 5 | Fe–Ni–C, DiaSyn, DiaGr, Gar, Cpx | Agg
2–49 | 5.5 | 1500 | 72 | Fe–Ni, C, Bas | c | 10 | Fe–Ni–C, DiaSyn, DiaGr, Gar, Cpx | Agg
2–50 | 5.5 | 1500 | 72 | Fe–Ni, C, Bas | c | 15 | Fe–Ni–C, DiaSyn, Gar, Cpx | No growth
2–51 | 5.5 | 1500 | 72 | Fe–Ni, C, Bas | d | 5 | Fe–Ni–C, DiaSyn, DiaGr, Gar, Cpx | Crys + GPyr
2–52 | 5.5 | 1500 | 72 | Fe–Ni, C, Bas | d | 10 | Fe–Ni–C, DiaSyn, DiaGr, Gar, Cpx | Agg