## Worksheet 1
| Wt. % | Range (wt. %) | Cation numbers
S | 0.01 | 0.00–0.02 | 0.005
Fe | 0.02 | 0.00–0.05 | 0.006
Pb | 11.95 | 10.50–12.79 | 1.133
As | 0 | 0 | 0
Ag | 6.6 | 5.68–9.04 | 1.202
Cu | 2.66 | 2.23–2.81 | 0.821
Bi | 43.73 | 42.66–44.26 | 4.111
Se | 31.04 | 30.37–32.04 | 7.722
Total | 96.01