## Worksheet 1
Defect type | Models | Defect charge | Rel. energy* (kJ mol−1) | dOH (Å) | ωOH (cm−1)
Singly protonated Al vacancy | (1H+)Al,Oc | −2 | 0 | 0.9912 | 3319
| (1H+)Al,Oe |  | 50.6 | 1.0179 | 2824.6
Doubly protonated Al vacancy | (2H+)Al | −1 | – | 0.9825, 0.9847 | 3432.5, 3378.6
Singly protonated Al and O vacancies | (1H+)AlVOb | 0 | 0 | 0.9907 | 3311
| (1H+)AlVOa |  | 1 | 0.9884 | 3347.1
| (1H+)AlVOd |  | 52.3 | 0.9914 | 3318.8
| (1H+)AlVOe |  | 53.8 | 0.9917 | 3316.1
| (1H+)AlVOf |  | 68.8 | 0.9932 | 3287.6
Interstitial proton | (1H+)i | 1 | – | 1.0073 | 2994.5
Interstitial proton coupled to Mg for Al | (1H+)i(Mg2+)Al1 | 0 | 0 | 1.0063 | 2989.8
substitution | (1H+)i(Mg2+)Al4 |  | 3.2 | 0.9961 | 3195.7
| (1H+)i(Mg2+)Al2 |  | 12.8 | 1.0034 | 3038.6
| (1H+)i(Mg2+)Al3 |  | 17 | 0.9952 | 3215.5
Proton associated with Al vacancy and one | (1H+)Al(Ti4+)Al1 | −1 | 0 | 0.9889 | 3354.7
nearby Ti for Al substitution | (1H+)Al(Ti4+)Al2 |  | 4 | 0.9889 | 3352.5
| (1H+)Al(Ti4+)Al10 |  | 5.5 | 0.9912 | 3316.8
| (1H+)Al(Ti4+)Al4 |  | 31.7 | 0.986 | 3409
| (1H+)Al(Ti4+)Al8 |  | 35.8 | 0.9895 | 3343.3
| (1H+)Al(Ti4+)Al3 |  | 44.4 | 0.9964 | 3227.1
| (1H+)Al(Ti4+)Al9 |  | 56.9 | 0.989 | 3355.6
| (1H+)Al(Ti4+)Al5 |  | 60.4 | 0.9876 | 3380.8
| (1H+)Al(Ti4+)Al6 |  | 98.6 | 1.0005 | 3160.3
| (1H+)Al(Ti4+)Al7 |  | 96.6 | 0.9937 | 3282.3
Proton associated with Al vacancy and two | (1H+)Al(Ti4+)Al1(Ti4+)Al2 | 0 | 0 | 0.9843 | 3431.8
nearby Ti for Al substitutions | (1H+)Al(Ti4+)Al1(Ti4+)Al10 |  | 25.4 | 0.989 | 3351.4
| (1H+)Al(Ti4+)Al2(Ti4+)Al10 |  | 28.2 | 0.9888 | 3352.5
| (1H+)Al(Ti4+)Al4(Ti4+)Al10 |  | 29 | 0.9862 | 3401.4
| (1H+)Al(Ti4+)Al1(Ti4+)Al4 |  | 33.1 | 0.9827 | 3466
| (1H+)Al(Ti4+)Al8(Ti4+)Al10 |  | 33.5 | 0.9897 | 3338.6
| (1H+)Al(Ti4+)Al2(Ti4+)Al8 |  | 36.6 | 0.9837 | 3441
| (1H+)Al(Ti4+)Al1(Ti4+)Al5 |  | 52.6 | 0.9837 | 3448.2
| (1H+)Al(Ti4+)Al2(Ti4+)Al9 |  | 52.9 | 0.9841 | 3438.4
| (1H+)Al(Ti4+)Al9(Ti4+)Al10 |  | 53.3 | 0.989 | 3353.7
| (1H+)Al(Ti4+)Al2(Ti4+)Al4 |  | 56.3 | 0.9864 | 3397.1
| (1H+)Al(Ti4+)Al5(Ti4+)Al10 |  | 56.8 | 0.9881 | 3369.5
| (1H+)Al(Ti4+)Al1(Ti4+)Al8 |  | 58.3 | 0.9889 | 3354.5
| (1H+)Al(Ti4+)Al4(Ti4+)Al8 |  | 67.8 | 0.9826 | 3468.3
| (1H+)Al(Ti4+)Al1(Ti4+)Al9 |  | 68.3 | 0.9885 | 3362.7
| (1H+)Al(Ti4+)Al2(Ti4+)Al5 |  | 74.3 | 0.9883 | 3363.5
| (1H+)Al(Ti4+)Al4(Ti4+)Al9 |  | 90.9 | 0.9826 | 3470.5
| (1H+)Al(Ti4+)Al5(Ti4+)Al8 |  | 91.4 | 0.9832 | 3457.4
| (1H+)Al(Ti4+)Al4(Ti4+)Al5 |  | 109.6 | 0.9854 | 3421.2
| (1H+)Al(Ti4+)Al8(Ti4+)Al9 |  | 112 | 0.9895 | 3346.6
| (1H+)Al(Ti4+)Al5(Ti4+)Al9 |  | 114.8 | 0.9831 | 3461.7
Proton associated with Al vacancy and one | (1H+)Al(V4+)Al1 | −1 | 0 | 0.989 | 3352.9
nearby V for Al substitution | (1H+)Al(V4+)Al2 |  | 4.7 | 0.9893 | 3346.2
| (1H+)Al(V4+)Al10 |  | 13.8 | 0.9911 | 3319.8
| (1H+)Al(V4+)Al4 |  | 21.7 | 0.9857 | 3410.1
| (1H+)Al(V4+)Al8 |  | 22.8 | 0.989 | 3350.1
Proton associated with Al vacancy and two | (1H+)Al(V4+)Al1(V4+)Al2 | 0 | 0 | 0.9845 | 3429.2
nearby V for Al substitutions | (1H+)Al(V4+)Al1(V4+)Al4 |  | 14 | 0.9805 | 3502.9
| (1H+)Al(V4+)Al1(V4+)Al10 |  | 20.1 | 0.9892 | 3348.2
| (1H+)Al(V4+)Al2(V4+)Al10 |  | 21.5 | 0.9885 | 3359.3
| (1H+)Al(V4+)Al4(V4+)Al10 |  | 25.1 | 0.9858 | 3406.1
| (1H+)Al(V4+)Al8(V4+)Al10 |  | 25.9 | 0.9887 | 3353.5