## Worksheet 1
Simplified formula | KAl0.33W2.67O9
Crystal size | 0.07×0.07×0.05 mm3
Space group | P6/mmm
Unit-cell parameters | a=7.2952(5) Å, c=3.7711(3) Å, V=173.81(2) Å3
Z | 1
Density (calculated) | 6.52 g cm−3
Data collection
Diffractometer | CCD detector
Radiation, wavelength | MoKα, λ=0.71073 Å
Measured reflections | 777
Independent reflections | 164
Independent reflections with I>2σ(I) | 162
Rint | 0.01
θmin, θmax | 3.22, 33.03∘
Index range | -9≤h≤9, -10≤k≤2, -4≤l≤5
Refinement
Refinement method | Full matrix least squares on F2
Data/restraints/parameters | 164/0/14
Goodness of fit on F2 | 1.05
Final R indices [I>2σ(I)] | R1=0.025, wR2=0.072
R indices (all data) | R1=0.025, wR2=0.072
Extinction coefficient
Largest different peak and hole | 1.858 and −1.14 e Å−3