## Worksheet 1
x | End formula | Space group | Unit cell (Å) | Crystal system | References
0.183–0.33 | K0.33WO3 | P63/mcm | (x=0.32) 7.3835; 7.3835; 7.5007 | hexagonal | 1
0.33 | KAl0.33W2.67O9 | P63/mcm | 7.3072; 7.3072; 7.5462 | 2
0.33 | KAl0.33W2.67O9 | P6/mmm | 7.2952(5); 7.2952(5); 3.7711(3) | wumuite
0.20–0.26 | K0.26WO3 | P6322 | (x=0.26) 7.385; 7.385; 7.53 | 3
0.26 | K0.26WO3 | P63 | 7.389; 7.389; 7.508 | 4
0.33 | K0.33WO3 | P6¯2m | 7.34; 7.34; 7.52 | 5
0.33 | K0.33WO3 | Cmmm | 7.302; 12.713; 3.627 | orthorhombic | 6
0.37–0.57 | K0.57WO3 | P4/mbm | (x=0.37) 12.2605; 12.2605; 3.8259 | tetragonal | 7
0.5 | KAl0.33W1.67O6 | Fd3¯m | 10.1808; 10.1808; 10.1808 | cubic | 8