## Worksheet 1
| FH27mon | FH21mon | FH21xen | FH21matrix | FH27matrix |  | FH27mon | FH21mon | FH21xen | FH21matrix | FH27matrix
P2O5 | 40.48 | 42.81 | 41.64 | 42.99 | 40.97 | P5+ | 2.931 | 3 | 2.964 | 3.005 | 3.008
SiO2 | 0.15 | 0.11 | 0.41 | b.d.l. | 0.07 | Si4+ | 0.013 | 0.009 | 0.035 | 0 | 0.006
ThO2 | b.d.l. | 0.04 | 0.05 | b.d.l. | b.d.l. | Th4+ | 0 | 0.001 | 0.001 | 0 | 0
Y2O3 | 0.21 | 0.28 | 0.76 | 0.1 | 0.2 | Y3+ | 0.008 | 0.012 | 0.034 | 0.005 | 0.008
La2O3 | b.d.l. | n.d. | n.d. | n.d. | b.d.l. | La3+ | 0.001 | n.d. | n.d. | n.d. | 0
Ce2O3 | 0.1 | 0.11 | b.d.l. | b.d.l. | b.d.l. | Ce3+ | 0.003 | 0.003 | 0 | 0 | 0.001
Pr2O3 | n.d. | b.d.l. | b.d.l. | b.d.l. | n.d. | Pr3+ | n.d. | 0 | 0 | 0 | n.d.
Nd2O3 | 0.08 | 0.06 | b.d.l. | b.d.l. | b.d.l. | Nd3+ | 0.002 | 0.002 | 0 | 0 | 0
CaO | 54.83 | 55.74 | 54.95 | 56.3 | 53.39 | Ca2+ | 5.024 | 4.944 | 4.951 | 4.98 | 4.961
SrO | 0.17 | 0.05 | b.d.l. | 0.04 | 0.28 | Sr2+ | 0.008 | 0.002 | 0 | 0.002 | 0.014
FeO | 0.13 | 0.04 | 0.15 | b.d.l. | 0.04 | Fe2+ | 0.009 | 0.002 | 0.011 | 0 | 0.003
Na2O | n.d. | 0.07 | 0.06 | b.d.l. | n.d. | Na+ | n.d. | 0.011 | 0.01 | 0 | n.d.
F | 4.21 | 4.41 | 3.08 | 3.82 | 3.42 | F | 1.14 | 1.155 | 0.82 | 0.996 | 0.937
Cl | b.d.l. | b.d.l. | b.d.l. | b.d.l. | b.d.l. | Cl | – | – | – | – | –
Total | 100.36 | 101.88 | 101.1 | 101.79 | 98.39 | Σ | 9.14 | 9.142 | 8.826 | 8.987 | 8.937