## Worksheet 1
Analysis no. | 428 | 429 | 430 | 431 | Average | Standard deviation
Net uncorrected counts
C | 50 | 37 | 29 | 19
O | 36 | 43 | 47 | 8
Si | 1842 | 1784 | 2154 | 2788
Ti | 1187 | 1273 | 1241 | 1839
Weight percent, wt % (1σ)
Si | 57.69 (1.40) | 55.21 (1.36) | 60.42 (1.35) | 57.13 (1.31) | 57.61 | 2.15
Ti | 42.31 (1.85) | 44.79 (1.92) | 39.58 (1.71) | 42.87 (1.70) | 42.39 | 2.15
Atomic percent, at. %
Si | 69.92 | 67.75 | 72.24 | 69.44 | 69.84 | 1.85
Ti | 30.08 | 32.25 | 27.76 | 30.56 | 30.16 | 1.85
Sum | 100 | 100 | 100 | 100 | 100