## Worksheet 1
P [GPa] | 0.5(6) | 5.2(4) | 14.6(6) | 20.6(4) | 22.7(5) | 25.9(4) | 26.3(5)
Crystal data | SrCO3-I | [5 empty] | SrCO3-II
Space group | Pmcn (no. 62) | [5 empty] | Pmmn (no. 59)
a [Å] | 5.1034(4) | 5.0429(5) | 4.9559(2) | 4.9059(5) | 4.8861(4) | 4.8618(7) | 4.543(2)
b [Å] | 8.4056(8) | 8.2858(9) | 8.1986(5) | 8.1932(8) | 8.2025(8) | 8.2078(12) | 4.939(2)
c [Å] | 6.0180(12) | 5.7657(15) | 5.3755(7) | 5.1596(15) | 5.0771(15) | 4.985(2) | 4.232(2)
V [Å3] | 258.15(6) | 240.92(7) | 218.41(3) | 207.39(7) | 203.48(7) | 198.93(9) | 94.97(8)
Z | 4 | 4 | 4 | 4 | 4 | 4 | 2
〈Sr1⋯Sr1〉 [Å] | 4.1326(4) | 4.0077(6) | 3.8399(4) | 3.7761(7) | 3.7626(6) | 3.7432(10)
〈Sr1⋯Sr1〉 in (001) [Å] | 4.9174(4) | 4.8507(5) | 4.7908(4) | 4.7752(6) | 4.7739(5) | 4.7699(8)
Refinement
θ range for data collection [∘] | 2.358 to 16.704 | 2.413 to 17.989 | 2.501 to 16.767 | 2.553 to 16.882 | 2.574 to 17.052 | 2.599 to 16.950 | 2.595 to 15.947
Completeness to d=0.8 Å | 0.492 | 0.602 | 0.536 | 0.538 | 0.57 | 0.541 | 0.541
Index ranges | -6 | -9 | -8 | -9 | -8 | -5 | -4
| -10 | -15 | -15 | -15 | -15 | -15 | -7
| -7 | -7 | -6 | -5 | -5 | -5 | -5
Goodness of fit on F2 | 1.064 | 1.015 | 0.943 | 0.989 | 1.037 | 1.033 | 1.369
Reflections collected | 485 | 687 | 542 | 400 | 640 | 501 | 256
Independent reflections | 355 | 421 | 325 | 289 | 319 | 299 | 142
No. of parameters | 29 | 29 | 29 | 29 | 29 | 29 | 19
Final R indices [I>2σ(I)], R1∕wR2 | 0.0288∕0.0696 | 0.0232∕0.0611 | 0.0240∕0.0629 | 0.0322∕0.0951 | 0.0383∕0.1050 | 0.0358∕0.0944 | 0.0708∕0.1922
R indices (all data) R1∕wR2 | 0.0316∕0.0739 | 0.0266∕0.0654 | 0.0272∕0.0677 | 0.0379∕0.1020 | 0.0496∕0.1087 | 0.0509∕0.1112 | 0.0759∕0.1955
Rint | 0.013 | 0.016 | 0.02 | 0.017 | 0.047 | 0.022 | 0.014