## Worksheet 1
| V0 [Å3] | K0 [GPa] | KT0′ | References
Aragonite-type carbonates
CaCO3 | 227.5(8) | 65(4) | 4 (fixed)
| 227.2(10) | 67.1(63) | 4.7(8)
| 227.2(10) | 73.1(22) | 4 (fixed)
SrCO3-I | 258.4(3) | 62(1) | 4 (fixed)
| 258.4(1) | 64(4)
| 259.8(3) | 62.7(6) | 3.2(1) | This work
BaCO3 | 303.8(1) | 50.4(9) | 1.9(4)
| 304.1(3) | 44.3(8) | 4 (fixed)
| 319.3 | 47.2 | 2.4
| 304.8(3) | 48(1) | 4 (fixed)
post-aragonite carbonates
CaCO3 Post-aragonite | 98(2) | 127(14) | 4 (fixed)
| 102(3) | 90(13) | 4.94
| 109.74 | 42(7) | 7(1)
SrCO3-II | 115(1) | 103(10) | 2.3(6) | This work
| 111(2) | 101(16) | 4 (fixed)
BaCO3 post-aragonite | 129.0(7) | 84(4) | 4 (fixed)
| 128.1(5) | 88(2) | 4.8(3)