## Worksheet 1
Sample ID | FIB lamella no. | La | Al | O | Fe | Mg | Si | Ti | Y | Ca | Sn | Total
|  | [wt. %] | [wt. %] | [wt. %] | [wt. %] | [wt. %] | [wt. %] | [wt. %] | [wt. %] | [wt. %] | [wt. %] | [wt. %]
Unannealed references
TH_9_1 | ref-50-1 | 55 | 16 | 26 | 0 | 0 | 0 | 0 | 0 | 0 | 0 | 97
TH_9_6 | ref-500-1a | 62 | 15 | 24 | n.d. | n.d. | n.d. | n.d. | n.d. | n.d. | n.d. | 100
Composition of melt residue within groove
TH_9_2 | 1003 | 23 | 9 | 36 | 4 | 2 | 14 | 0 | 9 | 1 | 1 | 100
| 1005 | 30 | 8 | 32 | 3 | 2 | 13 | 0 | 11 |  | 1 | 100
TH_9_3 | 1006 | 28 | 7 | 35 | 1 | 1 | 8 | 8 | 11 |  | 1 | 100
| 1007 | 32 | 6 | 34 | 1 | 1 | 8 | 8 | 11 |  |  | 100
TH_9_4 | 1012 | 27 | 14 | 36 |  |  | 17 | 0 | 5 | n.d. | n.d. | 99
| 1017 | 29 | 14 | 36 |  | 1 | 18 | 0 | 2 |  |  | 100
TH_9_5 | 1014b | – | – | – | – | – | – | – | – | – | – | –
Composition of crystallized parts of the thin film
TH_9_4 | 1012 (within groove) | 50 | 2 | 27 | 0 |  | 9 | 0 | 11 | n.d. | 0 | 99
| 1012 (out of groove)c | 55 | 16 | 26 | 0 |  | 0 | 0 | 0 | n.d. | 0 | 98
| 1017 (prism. crystals) | 43 | 4 | 26 |  |  | 12 | 0 | 13 | 0 | 1 | 100
TH_9_5 | 1014 (foam texture) | 58 | 12 | 27 |  |  |  | 0 | 1 |  | 1 | 100
| 1014 (prism. crystals) | 17 | 35 | 47 |  |  |  | 0 | 1 |  | 0 | 100
| 1014 (out of groove )d | 54 | 15 | 28 |  |  |  | 0 | 1 |  | 1 | 100