## Worksheet 1
Crystal data
Ideal formula | Ca3Sb2Fe23+Fe2+O12
Crystal size (mm3) | 0.065×0.110×0.180
Form | Block
Colour | Black
Crystal system | Cubic
Space group | Ia3‾d
a (Å) | 12.6093(2)
V (Å3) | 2004.8(1)
Z | 8
Data collection
Instrument | Oxford Diffraction Xcalibur 3
Radiation type | Mo Kα (λ=0.71073 Å)
Temperature (K) | 293(3)
Detector to sample distance (cm) | 5
Number of frames | 685
Measuring time (s) | 10
Maximum covered 2θ (∘) | 73.06
Absorption correction | multi-scan (Oxford Diffraction,
2006)
Collected reflections | 7947
Unique reflections | 401
Reflections with Fo>4σ(Fo) | 305
Rint | 0.0271
Rσ | 0.0116
Range of h, k, l | -20≤h≤18, -18≤k≤20,
-17≤l≤20
Refinement
Refinement | Full-matrix least squares on F2
Final R1 (Fo>4σ(Fo)) | 0.0197
Final R1 (all data) | 0.0286
S | 1.137
Number refined parameters | 19
Δρmax (e Å−3) | 0.58
Δρmin (e Å−3) | −0.78