## Worksheet 1
Reference
Constituent | Mean | Range | SD | material
Na2O | 0.36 | 0.23–0.48 | 0.07 | albite
K2O | 0.04 | 0.0–0.11 | 0.04 | adularia
MgO | 2.74 | 2.18–3.19 | 0.36 | MgAl2O4
CaO | 4.25 | 3.74–4.77 | 0.32 | wollastonite
Fe2O3a | 22.3 | 18.6–24.3 | 1.6 | hematite
MoO3 | 8.83 | 7.8–10.1 | 0.6 | CaMoO4
P2O5 | 0.25 | 0.13–0.41 | 0.09 | AlPO4
As2O3 | 22.2 | 20.5–24.1 | 1.2 | scorodite
As2O5 | 24.7 | 22.9–26.9 | 1.4 | scorodite
H2Ob | 12.2
Total | 97.9