## Worksheet 1
| Expt. ID | T (∘C) | P (GPa) | Time (s) | aSiO2 buffer | ln aSiO2 | fO2 buffer | log10fO2 (bars) | Water source | Axis | log10 diffusion coefficient (m2s−1)
[11 empty] | {CrM•-HM′}× | (2H)M× | {CrM••-(2H)Si′′}× | (4H)Si× | “o-bands” | “m-bands” | Sumb
T series | HYCRa11 | 750 | 1.5 | 4.5×105 | fo-en | −0.7 | Ni–NiO | −14.3 | H2O | [001] | −13.64 | −13.76 | −13.9 | −13.78 |  | −13.88 | −13.57
| HYCRa03 | 850 | 1.5 | 43 200 | fo-en | −0.7 | Ni–NiO | −12.3 | H2O | [001] | −12.85 | −12.97 | −13.31 | −12.95 | −12.59 | −12.58 | −12.87
[10 empty] | [100] | −13.79 | −14.29 | −13.87 | −14.03 | −14.08 | −13.49 | −13.83
| HYCRb05 | 850 | 1.5 | 86 400 | fo-en | −0.7 | Ni−NiO | −12.3 | H2O | [001] | −11.98 | −12.65 | −12.87 | −12.85 | −12.4 | −12.61 | −12.61
| HYCRa06 | 950 | 1.5 | 28 800 | fo-en | −0.7 | Ni−NiO | −10.5 | H2O | [001] |  | −11.97 | −12.07 | −11.97 | −11.64 |  | −11.85
| HYCRa07 | 1000 | 1.5 | 5400 | fo-en | −0.7 | Ni−NiO | −9.8 | H2O | [001] | −11.31 | −11.22 | −11.51 | −11.29 |  | −11.22 | −11.29
| HYCRb02 | 1200 | 1.5 | 900 | fo-ena | −0.7 | Ni−NiO | −7.3 | SiO2.xH2O | Diffusivities not determined
| HYCRb03 | 1300 | 1.5 | 900 | fo-ena | −0.7 | Ni−NiO | −6.3 | SiO2.xH2O | Diffusivities not determined
P series | HYCRb04 | 850 | 0.5 | 86 400 | fo-en | −0.5 | Ni−NiO | −12.7 | H2O | [001] | −12.37 |  | −12.67 | −12.86 |  |  | −12.48
[10 empty] | [100] | −13.38 |  |  | −14.45 |  |  | −13.55
| HYCRa05 | 850 | 2.5 | 86 400 | fo-en | −0.8 | Ni−NiO | −11.9 | H2O | [001] | −12.85 | −13.35 | −13.08 | −12.91 |  |  | −12.9
[10 empty] | [100] | −13.57 | −13.6 | −13.7 | −13.62 | −13.57 |  | −13.59
fO2 series | HYCRa15 | 850 | 1.5 | 86 400 | fo-en | −0.7 | Graphite | −14.2 | H2O | [001] | −12.92 | −12.97 | −13.07 | −12.86 | −12.67 | −12.75 | −12.84
[10 empty] | [100] | −13.64 | −13.82 | −13.57 | −13.61 | −13.67 | −13.44 | −13.59
| HYCRa17 | 850 | 1.5 | 86 400 | fo-en | −0.7 | Re−ReO2 | −10.7 | H2O | [001] | −12.84 | −12.9 | −13.1 | −12.86 |  | −12.81 | −12.78
| HYCRa16 | 850 | 1.5 | 86 400 | fo-en | −0.7 | Fe2O3–Fe3O4 | −8.7 | H2O | [001] | −12.97 | −13.02 | −13.17 | −12.86 | −12.65 | −12.82 | −12.88
[10 empty] | [100] | −13.6 | −13.66 | −13.7 | −13.63 | −13.49 | −13.8 | −13.58
| HYCRa02 | 850 | 1.5 | 43 200 | fo-en | −0.7 | Ag–Ag2O | −2.4 | H2O | [001] | −12.81 | −12.97 | −13.26 | −12.96 | −12.56 | −12.55 | −12.84
aSiO2series | HYCRa08 | 850 | 1.5 | 86 400 | fo-per | −6.6 | Ni–NiO | −12.3 | H2O | [001] | −12.76 | −12.99 | −13.03 | −13.08 | −12.64 | −12.68 | −12.71
| HYCRa09 | 850 | 1.5 | 86 400 | zrc-bdd | −1.9 | Ni–NiO | −12.3 | H2O | [001] | −12.75 | −12.8 | −13.01 | −13.13 |  | −12.8 | −12.75
| HYCRa13 | 950 | 1.5 | 86 400 | fo-per | −6.0 | Ni–NiO | −10.5 | H2O | [001] |  | −12.14 | −12.17 |  |  |  | −12.05