## Worksheet 1
| Light grey areas |  | Dark grey areas
Wt. % | Average (27) | Range | Average (23) | Range
SiO2 | 37.93 | 38.39–37.44 | 38.95 | 39.58–38.38
Al2O3 | 0.35 | 0.56–0.27 | 1.04 | 1.35–0.55
TiO2 | – |  | 0.06 | 0.10–0.07
Fe2O3a | 8.89 | 9.58–8.43 | 10.95 | 12.68–10.11
SnO2 | 33.1 | 33.88–32.24 | 28.24 | 29.65–26.71
MnO | 0.05 | 0.07-0.04 | 0.04 | 0.04–0.03
CaO | 17.63 | 17.89–17.35 | 18.19 | 18.37–17.91
CuO | 0.12 | 0.25–0.02 | 0.08 | 0.19–0.03
Total | 97.53 |  | 97.44
Formulab
Si | 3.93 | 3.97–3.90 | 3.93 | 3.97–3.89
Al | 0.04 | 0.07–0.03 | 0.12 | 0.16–0.06
Ti |  |  | 0 | 0.01–0.00
Fe | 0.69 | 0.74–0.66 | 0.83 | 0.97–0.78
Sn | 1.37 | 1.40–1.32 | 1.14 | 1.20–1.07
Mn | 0 | 0.01–0.00
Ca | 1.96 | 1.98–1.93 | 1.97 | 2.00–1.95
Cu | 0.01 | 0.02–0.01 | 0.01 | 0.01
Fe+3 c | 0.37 | 0.48–0.22 | 0.73 | 0.90–0.61
Fe+2 c | 0.32 | 0.44–0.24 | 0.1 | 0.19–0.01