## Worksheet 1
Constituent | Mean | Range | Stand. dev. (σ) | Apfu
Fe | 1.16 | 0.95–1.53 | 0.17 | 0.064
Mn | 0.03 | 0–0.14 | 0.05 | 0.002
Pb | 0.46 | 0.24–0.92 | 0.21 | 0.007
Ni | 19.27 | 18.62–20.59 | 0.47 | 1.005
Co | 38.23 | 36.39–39.36 | 0.78 | 1.987
Cu | 0.08 | 0–0.21 | 0.07 | 0.004
Bi | 0.62 | 0–1.30 | 0.38 | 0.009
As | 0.09 | 0–0.56 | 0.19 | 0.004
S | 41.05 | 40.28–41.87 | 0.45 | 3.921
Total | 100.99