## Worksheet 1
Chemical formula sum | Ni0.991Co1.931S4
Crystal system | cubic
Space group | Fd–3m
Unit-cell parameters: a [Å] | 9.3933(9)
Unit-cell volume [Å3] | 828.81(14)
Z | 8
Calculated density [g cm−3] | 4.843 (for the formula from refinement)
Crystal size [mm] | 0.028 × 0.009 × 0.007
Diffractometer | Rigaku SuperNova with Atlas S2 CCD
Temperature [K] | 286
Radiation, wavelength [Å] | Mo Kα, 0.71073 (50 kV, 30 mA)
θ range for data collection [∘] | 3.76–27.30
Limiting Miller indices | h=-10→10, k=-11→11, l=-11→11
Axis, frame width (∘), time per frame (s) | ω,1.0,1500
Total reflections collected | 1081
Unique reflections | 1078
Unique observed reflections, criterion | 735, [I>3σ(I)]
Absorption coefficient [mm−1], type | 14.03; multi-scan
Tmin/Tmax | 0.784/1
Data completeness to θmax (%), Rint | 97.00, 0.066
Structure refinement | Full-matrix least squares on F2
No. of param., restraints, constraints | 9, 0, 0
R, wR (obs) | 0.0539, 0.1746
R, wR (all) | 0.0749, 0.1881
GOF obs/all | 1.46/1.30
Weighting scheme, weights | σ,w=1/(σ2(I)+0.0081000002I2)
Largest diffraction peak and hole (e−/Å3) | 1.43, −0.94