## Worksheet 1
| 1 | 2 | 3 | 4 | 5 | 6 | 7 | 8 | 9 | 10 | 11 | 12
Fe | 8.45 | 9.63 | 12.79 | 7.99 | 4.5 | 3.7 | 18.24 | 22.74 | 15.07 | 17.08 | 14.97 | 10.78
Pb | 0 | 0 | 0.1 | 0 | 0 | 0 | 0 | 0 | 0 | 0.25 | 0 | 0
Ni | 13.72 | 14.04 | 15.21 | 17.22 | 26.13 | 26.25 | 0.12 | 0.23 | 3.02 | 3.04 | 3.5 | 11.36
Co | 13.38 | 11.8 | 7.24 | 9.72 | 2.85 | 2.86 | 15.13 | 10.72 | 15.54 | 11.88 | 15.98 | 13.68
Sb | 0.26 | 0.26 | 0.47 | 0.32 | 1.49 | 1.02 | 0.27 | 1.01 | 0.42 | 1.13 | 0.49 | 0.26
Bi | 0 | 0 | 0 | 0 | 0 | 0 | 0 | 0 | 0 | 0.15 | 0 | 0
As | 48.47 | 48.68 | 49.26 | 50.88 | 55.4 | 58.04 | 49.73 | 49.52 | 49.78 | 58.14 | 51.16 | 47.03
S | 17.27 | 17.1 | 17.16 | 15.57 | 11.47 | 10 | 16.4 | 16.17 | 15.87 | 9.17 | 15.63 | 18.48
Total | 101.55 | 101.51 | 102.23 | 101.7 | 101.84 | 101.87 | 99.89 | 100.39 | 99.7 | 100.84 | 101.73 | 101.59
Fe | 0.252 | 0.288 | 0.38 | 0.243 | 0.144 | 0.12 | 0.555 | 0.691 | 0.463 | 0.562 | 0.454 | 0.317
Pb | – | – | 0.001 | – | – | – | – | – | – | 0.002 | – | –
Ni | 0.39 | 0.399 | 0.43 | 0.497 | 0.793 | 0.81 | 0.003 | 0.007 | 0.088 | 0.095 | 0.101 | 0.318
Co | 0.378 | 0.334 | 0.204 | 0.28 | 0.086 | 0.088 | 0.437 | 0.309 | 0.453 | 0.37 | 0.459 | 0.382
Σ | 1.02 | 1.021 | 1.015 | 1.02 | 1.023 | 1.017 | 0.995 | 1.006 | 1.004 | 1.03 | 1.013 | 1.017
Sb | 0.004 | 0.004 | 0.006 | 0.004 | 0.022 | 0.015 | 0.004 | 0.014 | 0.006 | 0.017 | 0.007 | 0.004
Bi | – | – | – | – | – | – | – | – | – | 0.001 | – | –
As | 1.078 | 1.085 | 1.091 | 1.151 | 1.318 | 1.403 | 1.129 | 1.122 | 1.14 | 1.426 | 1.155 | 1.032
S | 0.898 | 0.89 | 0.888 | 0.823 | 0.637 | 0.565 | 0.87 | 0.856 | 0.85 | 0.526 | 0.825 | 0.947
Σ | 1.98 | 1.979 | 1.985 | 1.979 | 1.977 | 1.983 | 2.002 | 1.992 | 1.996 | 1.97 | 1.987 | 1.983