## Worksheet 1
| MTQ | TIQ | BANQ
SiO2 | 52.39 | 52.41 | 51.24
TiO2 | 0.04 | 0.23 | 0.11
Al2O3 | 18.3 | 18.4 | 18.2
Fe2O3 | 0.07 | 0.13 | 0.12
MnO | 0.03 | 0.02 | 0.02
MgO | 0.08 | 0.2 | 0.03
CaO | 5.42 | 5.25 | 4.99
BaO | 0.06 | 0.04 | 0.05
Na2O | 0.27 | 0.2 | 1.04
K2O | 6.34 | 6.62 | 6.2
H2O | 17 | 16.5 | 18
Si | 8.522 | 8.478 | 8.462
Ti | – | 0.028 | 0.014
Al | 3.496 | 3.508 | 3.544
Fe3+ | 0.009 | 0.007 | 0.014
Mg | 0.02 | 0.05 | 0.001
Ca | 0.963 | 0.911 | 0.883
Na | 0.086 | 0.069 | 0.334
K | 1.31 | 1.394 | 1.296
H2O | 9.19 | 8.905 | 9.91
Si/Al | 2.43 | 2.42 | 2.39
Na/K | 0.07 | 0.05 | 0.26
E% | 4.94 | 4.57 | 3.25
CEC | 3.41 | 3.45 | 3.44
No. | 5 | 19 | 21