## Worksheet 1
Constituent | Mean | Range | SD (σ)
Na2O | 0.02 | 0–0.06 | 0.02
K2O | 6.29 | 5.77–6.65 | 0.22
MgO | 1.43 | 0.61–2.22 | 0.44
CaO | 0.25 | 0.01–0.82 | 0.24
MnO | 0.05 | 0–0.09 | 0.02
BaO | 0.17 | 0.09–0.25 | 0.04
Al2O3 | 74.05 | 70.26–76.08 | 1.62
Cr2O3 | 0.19 | 0.12–0.30 | 0.04
Fe2O3 | 16.7 | 14.78–19.09 | 1.17
SiO2 | 0.15 | 0.02–0.52 | 0.14
Total | 99.3