## Worksheet 1
Site | Atom type | Occupancy | x | y | z | U(eq)
A | K | 1 | 0.6667 | 0.3333 | 0.25 | 0.0236(6)
M1 | Al | 0.918(8) | 0.83212(8) | 0.66424(15) | 0.10611(4) | 0.0062(4)
| Fe | 0.082(8)
M2 | Al | 0.556(10) | 0.3333 | 0.6667 | 0.02503(5) | 0.0036(4)
| Fe | 0.444(10)
M3 | Al | 1 | 0.3333 | 0.6667 | 0.17557(7) | 0.0048(5)
M4 | Al | 1 | 0 | 0 | 0 | 0.0041(5)
O1 | O | 1 | 0.1531(2) | 0.3062(4) | 0.05048(11) | 0.0068(7)
O2 | O | 1 | 0.50156(18) | 0.0031(4) | 0.14517(10) | 0.0061(7)
O3 | O | 1 | 0.6667 | 0.3333 | 0.05713(18) | 0.0068(9)
O4 | O | 1 | 0 | 0 | 0.14168(17) | 0.0056(8)
O5 | O | 1 | 0.3333 | 0.6667 | 0.25 | 0.031(2)