## Worksheet 1
Chem. formula | Mineral name | a (Å) | c (Å) | References
K1.50Al11O17.25 |  | 5.598(l) | 22.732(5) | Iyi et al. (1986)
KAl11O17 |  | 5.59765(10) | 22.7141(4) | Griffin et al. (2020a, b)
KAl9.679Fe1.321O17 | kahlenbergite | 5.64860(6) | 22.8970(3) | this work
KFe11O17 |  | 5.930(4) | 23.848(4) | Ito et al. (1996)
CaAl12O19 | hibonite | 5.5909(1) | 21.9893(4) | Nagashima et al. (2010)
CaFe6Al6O19 |  | 5.6258 | 22.084 | Harder and Müller-Buschbaum (1977)
CaAl10Fe2O19 | hibonite | 5.64325(16) | 22.1719(7) | this work
CaAlFe113+O19 | gorerite | 5.8532(4) | 22.7730(2) | Galuskin et al. (2019)