## Worksheet 1
Ref | Sample | Origin | SiO2 | MgO | NiO | FeO | Al2O3 | Cr2O3 | MnO | CoO | LOIa | Total
Wt oxide %
Lz1 | MG4bNep7 | Koniambo | 40.01 | 37.13 | 0.8 | 4.27 | 0.13 | 0.45 | 0.07 | 0.02 | 13.3 | 96.2
Lz2 | LF-ISA1a | Poro | 38.84 | 38.42 | 0.35 | 3.64 | 0.23 | 0.2 | 0.07 | 0.01 | 14.5 | 96.2
Ctl1 | BON-C2-1b | Poro | 43.6 | 40.04 | 1.04 | 1.53 | 0.19 | 0.04 | 0.04 | 0.01 | 13 | 99.5
Ctl2 | BON-C2-1a | Poro | 42.6 | 39.79 | 1.51 | 1.46 | 0.1 | 0.03 | 0.03 | 0.01 | 13.6 | 99.2
Ctl3 | BON-BR3a | Poro | 44.05 | 39.09 | 0.79 | 1.75 | 0.29 | 0.02 | 0.04 | 0.01 | 13.2 | 99.3
Atg1 | LF-ISA2b | Poro | 45.84 | 36.83 | 1.99 | 1.31 | 0.29 | 0.1 | 0.08 | 0.05 | 12 | 99.5
Atg2 | BON-BR1b | Poro | 43.96 | 38.77 | 1.48 | 1.72 | 0.44 | 0.15 | 0.05 | 0.02 | 12.8 | 99,4
Atg4 | BON-FAT12a | Poro | 44.51 | 37.87 | 1.74 | 1.29 | 0.5 | 0.04 | 0.08 | 0.01 | 14 | 100.4
Structural formula (p.h.f.) from bulk chemical analysesb |  | [Tet]/[Oct]c | (Fe + Ni)d
Lz1 | (Mg2.76Fe0.18Ni0.03Cr0.02)(Si1.99Al0.01)O5(OH)4 | 0.67 | 0.21
Lz2 | (Mg2.88Fe0.15Ni0.01Cr0.01)(Si1.96Al0.01)O5(OH)4 | 0.65 | 0.16
Ctl1 | (Mg2.80Fe0.06Ni0.04Al0.01)(Si2.04)O5(OH)4 | 0.7 | 0.1
Ctl2 | (Mg2.82Fe0.06Ni0.06Al0.01)(Si2.03)O5(OH)4 | 0.69 | 0.12
Ctl3 | (Mg2.72Fe0.07Ni0.03Al0.02)(Si2.08)O5(OH)4 | 0.73 | 0.1
Atg1 | (Mg2.56Fe0.05Ni0.07Al0.02)(Si2.14)O5(OH)4 | 0.79 | 0.12
Atg2 | (Mg2.71Fe0.06Ni0.06Cr0.01Al0.02)(Si2.06)O5(OH)4 | 0.72 | 0.12
Atg4 | (Mg2.65Fe0.05Ni0.07Al0.03)(Si2.09)O5(OH)4 | 0.75 | 0.12