## Worksheet 1
V0 | KT | dKT/dP | dKT/dT | d2KT/dP2 | α0 | α1
(Å3) | (GPa) |  | (GPa K−1) |  | (10−5 K−1) | (10−4 K-1/2)
307.83±0.20 | 131.3±5.1 | 4b | -0.0061±0.0274 | −0.02962a | 6.541±3.503 | -1.745±3.424
307.86±0.21 | 128.6±5.1 | 5.3b | -0.0133±0.0273 | −0.05348a | 6.969±3.639 | -1.555±3.517