## Worksheet 1
Temperature (K) | 302 | 373 | 472 | 572 | 673 | 773 | 874
V0 (Å3) | 307.84±0.05 | 308.90±0.13 | 310.24±0.09 | 311.60±0.16 | 312.78±0.17 | 314.38±0.32 | 315.90±0.22
KT (GPa) | 130.4±1.4 | 125.3±2.8 | 121.5±1.7 | 121.6±2.7 | 121.7±2.4 | 119.3±3.7 | 116.7±2.2