## Evaluation
Bükk Foreland Volcanic Area, Hungary, Carpathian-Pannonian Region
|  |  |  | Without baseline correction | [13 empty] | Concave rubberband baseline correction, 2 iterations
Sampling site | Code of the site | Code of the phenocrysts | Thickness (based on Biró et al., 2016) | Integrated absorbance | [8 empty] | Structural OH concentration |  |  |  |  | Integrated absorbance | [8 empty] | Structural OH- concetration
|  |  |  | 3480 | 3430 | 3378 | 3430+3378 | 3315 | 3200 | Total OH Region | Epoxy | SiO2 overtone (A-type int.) | 3430 + 3378 + 3315 (more conservative) |  | (3430 + 3378) + 3315 Biró et al., 2017 |  |  | 3480 (Li) | 3430 | 3378 | 3430+3378 | 3315 | 3200 (surface water) | Total Hydroxyl Region (3502-3153) | Epoxy | SiO (silica overtone) (A-type int.) | 3430 + 3378 + 3315 (more conservative) |  | (3430 + 3378) + 3315 Biró et al., 2017
[13 empty] | ppm | H / 106 Si | ppm | H / 106 Si | absorp. coeff. L&R 1997 ppm | [9 empty] | ppm | H / 106 Si | ppm | H / 106 Si
Eger, Tufakőbánya, layer B of Hencz et al., (2021) (pyroclastic fallout deposit) | E | 1 | 176.6791 | 0.005 | 0.048 | 0.343 | 0.684 | 0.116 | 0.034 | 1.962 | 0.905 | 568.987 | 6.198358 | 41.34305 | 9.780446 | 65.23558 | 10.3238 | 0.005 | 0.047 | 0.342 | 0.668 | 0.113 | 0.029 | 1.521 | 0.85 | 579.843 | 6.13723 | 40.93532 | 9.54816 | 63.68623
|  | 2 | 206.0486 | 0.003 | 0.046 | 0.303 | 0.614 | 0.106 | 0.043 | 1.772 | 0.734 | 654.931 | 4.769748 | 31.81422 | 7.547733 | 50.34338 | 7.967051 | 0.003 | 0.045 | 0.302 | 0.598 | 0.104 | 0.038 | 1.331 | 0.715 | 676.231 | 4.727816 | 31.53453 | 7.359039 | 49.08479
|  | 3 | 176.4124 | 0.001 | 0.049 | 0.324 | 0.651 | 0.105 | 0.037 | 1.75 | 0.242 | 576.102 | 5.852648 | 39.03716 | 9.25649 | 61.74079 | 9.770739 | 0 | 0.047 | 0.323 | 0.635 | 0.102 | 0.032 | 1.31 | 0.31 | 578.968 | 5.779184 | 38.54716 | 9.023853 | 60.1891
|  | 4 | 208.9555 | 0.002 | 0.052 | 0.346 | 0.697 | 0.124 | 0.048 | 2.19 | 0.406 | 716.745 | 5.395982 | 35.9912 | 8.486784 | 56.60685 | 8.958272 | 0.001 | 0.05 | 0.345 | 0.68 | 0.121 | 0.042 | 1.73 | 0.467 | 685.771 | 5.333959 | 35.57751 | 8.280041 | 55.22787
|  | 5 | 228.4512 | 0.006 | 0.062 | 0.448 | 0.881 | 0.145 | 0.047 | 2.436 | 1.35 | 760.346 | 6.193007 | 41.30736 | 9.700803 | 64.70435 | 10.23974 | 0.006 | 0.06 | 0.447 | 0.864 | 0.142 | 0.041 | 1.966 | 1.305 | 749.754 | 6.136278 | 40.92897 | 9.511703 | 63.44306
|  | 6 | 222.0634 | 0.006 | 0.06 | 0.401 | 0.8 | 0.132 | 0.045 | 2.213 | 0.574 | 731.716 | 5.768081 | 38.4731 | 9.065518 | 60.467 | 9.569157 | 0.005 | 0.058 | 0.4 | 0.783 | 0.13 | 0.039 | 1.75 | 0.623 | 728.79 | 5.719447 | 38.14871 | 8.880705 | 59.23431
|  | 7 | 249.7608 | 0.008 | 0.047 | 0.362 | 0.688 | 0.124 | 0.047 | 1.944 | 2.517 | 857.265 | 4.60953 | 30.74557 | 7.022399 | 46.8394 | 7.412532 | 0.008 | 0.046 | 0.361 | 0.671 | 0.122 | 0.041 | 1.469 | 2.42 | 819.69 | 4.574937 | 30.51483 | 6.858082 | 45.7434
|  | 8 | 211.5796 | 0.008 | 0.049 | 0.315 | 0.634 | 0.109 | 0.041 | 1.8 | 0.545 | 679.041 | 4.828822 | 32.20824 | 7.585231 | 50.59349 | 8.006633 | 0.008 | 0.047 | 0.314 | 0.617 | 0.106 | 0.035 | 1.342 | 0.577 | 694.383 | 4.767568 | 31.79968 | 7.381053 | 49.23162
|  | 9 | 236.8006 | 0.005 | 0.059 | 0.421 | 0.83 | 0.141 | 0.045 | 2.232 | 0.854 | 782.665 | 5.664512 | 37.78229 | 8.857071 | 59.07666 | 9.34913 | 0.005 | 0.057 | 0.419 | 0.812 | 0.138 | 0.04 | 1.76 | 0.852 | 777.156 | 5.600661 | 37.35641 | 8.665517 | 57.799
|  | 10 | 212.7633 | 0.009 | 0.062 | 0.459 | 0.895 | 0.153 | 0.044 | 2.768 | 1.871 | 755.164 | 6.842532 | 45.63969 | 10.63943 | 70.96498 | 11.23051 | 0.009 | 0.06 | 0.458 | 0.879 | 0.151 | 0.038 | 2.31 | 1.746 | 698.268 | 6.791772 | 45.30112 | 10.45669 | 69.74611
|  | 12 | 278.9805 | 0.008 | 0.091 | 0.625 | 1.234 | 0.204 | 0.054 | 3.256 | 0.929 | 959.461 | 7.123079 | 47.51094 | 11.13368 | 74.26166 | 11.75222 | 0.008 | 0.089 | 0.624 | 1.217 | 0.201 | 0.049 | 2.783 | 0.909 | 915.586 | 7.076624 | 47.20108 | 10.97883 | 73.22882
|  | 13 | 280.0981 | 0.006 | 0.066 | 0.418 | 0.842 | 0.148 | 0.059 | 2.367 | 0.619 | 950.871 | 4.873721 | 32.50772 | 7.634468 | 50.9219 | 8.058605 | 0.005 | 0.064 | 0.417 | 0.825 | 0.145 | 0.053 | 1.902 | 0.706 | 919.254 | 4.827451 | 32.1991 | 7.480236 | 49.89317
|  | 14 | 251.1649 | 0.008 | 0.07 | 0.48 | 0.958 | 0.16 | 0.049 | 2.592 | 0.596 | 837.106 | 6.105949 | 40.72668 | 9.61472 | 64.13018 | 10.14887 | 0.007 | 0.068 | 0.479 | 0.941 | 0.158 | 0.044 | 2.12 | 0.683 | 824.298 | 6.06295 | 40.43987 | 9.451322 | 63.04032
|  | 15 | 251.7146 | 0.01 | 0.077 | 0.511 | 1.028 | 0.17 | 0.05 | 2.895 | 0.185 | 838.955 | 6.504511 | 43.38509 | 10.28022 | 68.56904 | 10.85134 | 0.01 | 0.076 | 0.51 | 1.011 | 0.167 | 0.044 | 2.425 | 0.363 | 826.102 | 6.461605 | 43.0989 | 10.10859 | 67.42432
|  | 17 | 157.0904 | 0.004 | 0.029 | 0.211 | 0.419 | 0.077 | 0.034 | 1.271 | 0.854 | 510.506 | 4.358764 | 29.07296 | 6.820022 | 45.48955 | 7.198912 | 0.004 | 0.028 | 0.21 | 0.403 | 0.075 | 0.029 | 0.834 | 0.804 | 515.555 | 4.303764 | 28.7061 | 6.572521 | 43.83872
|  | 18 | 267.3671 | 0.007 | 0.071 | 0.452 | 0.913 | 0.157 | 0.056 | 2.626 | 1.478 | 909.309 | 5.493571 | 36.64212 | 8.644296 | 57.65745 | 9.124534 | 0.007 | 0.069 | 0.451 | 0.896 | 0.154 | 0.05 | 2.164 | 1.401 | 877.472 | 5.445098 | 36.31881 | 8.48272 | 56.57974
|  | 19 | 286.488 | 0.005 | 0.066 | 0.456 | 0.927 | 0.165 | 0.067 | 2.881 | 0.947 | 999.223 | 5.179693 | 34.54855 | 8.233224 | 54.91561 | 8.690625 | 0.004 | 0.064 | 0.455 | 0.909 | 0.162 | 0.061 | 2.411 | 0.944 | 940.225 | 5.134456 | 34.24682 | 8.074893 | 53.85954
|  | 20 | 294.9828 | 0.004 | 0.065 | 0.424 | 0.88 | 0.153 | 0.076 | 2.452 | 0.316 | 1006.98 | 4.70102 | 31.3558 | 7.564102 | 50.45256 | 7.98433 | 0.004 | 0.063 | 0.423 | 0.862 | 0.15 | 0.07 | 1.969 | 0.537 | 968.104 | 4.657085 | 31.06276 | 7.410331 | 49.42691
|  | 21 | 298.617 | 0.008 | 0.083 | 0.561 | 1.132 | 0.191 | 0.062 | 3.062 | 0.712 | 1023.151 | 6.039844 | 40.28576 | 9.569718 | 63.83002 | 10.10137 | 0.007 | 0.081 | 0.56 | 1.115 | 0.188 | 0.057 | 2.588 | 0.759 | 980.031 | 5.996444 | 39.99628 | 9.425051 | 62.86509
|  | 22 | 303.8082 | 0.004 | 0.095 | 0.659 | 1.317 | 0.217 | 0.064 | 3.509 | 0.641 | 1038.034 | 6.903567 | 46.04679 | 10.90636 | 72.7454 | 11.51226 | 0.004 | 0.093 | 0.658 | 1.3 | 0.214 | 0.058 | 3.041 | 0.738 | 997.068 | 6.860909 | 45.76226 | 10.76416 | 71.79696
|  | 23 | 291.0092 | 0.007 | 0.084 | 0.589 | 1.173 | 0.194 | 0.064 | 3.283 | 0.59 | 1027.256 | 6.435261 | 42.92319 | 10.14648 | 67.67705 | 10.71018 | 0.006 | 0.083 | 0.588 | 1.156 | 0.192 | 0.058 | 2.803 | 0.707 | 955.063 | 6.405571 | 42.72516 | 10.00546 | 66.7364
|  | 24 | 291.4879 | 0.006 | 0.085 | 0.579 | 1.163 | 0.194 | 0.063 | 3.185 | 0.276 | 1012.068 | 6.358001 | 42.40786 | 10.05572 | 67.07165 | 10.61437 | 0.006 | 0.083 | 0.578 | 1.145 | 0.191 | 0.057 | 2.714 | 0.491 | 956.634 | 6.313539 | 42.11131 | 9.900104 | 66.03369
|  | 25 | 309.2127 | 0.007 | 0.083 | 0.56 | 1.125 | 0.193 | 0.067 | 3.206 | 1.734 | 1065.836 | 5.839865 | 38.9519 | 9.206868 | 61.40981 | 9.71836 | 0.007 | 0.081 | 0.559 | 1.107 | 0.19 | 0.062 | 2.726 | 1.674 | 1014.805 | 5.797952 | 38.67234 | 9.060173 | 60.43135
|  | 26 | 301.7469 | 0.009 | 0.106 | 0.705 | 1.41 | 0.226 | 0.059 | 3.718 | 0.003 | 1056.988 | 7.423176 | 49.51258 | 11.71101 | 78.11243 | 12.36162 | 0.009 | 0.104 | 0.703 | 1.392 | 0.223 | 0.054 | 3.226 | 0.287 | 990.303 | 7.373068 | 49.17836 | 11.56068 | 77.10976
|  | 27 | 268.8985 | 0.003 | 0.065 | 0.411 | 0.841 | 0.144 | 0.062 | 2.389 | 0.369 | 946.057 | 4.980318 | 33.21872 | 7.912279 | 52.7749 | 8.35185 | 0.003 | 0.063 | 0.41 | 0.823 | 0.141 | 0.056 | 1.915 | 0.456 | 882.498 | 4.932121 | 32.89725 | 7.743591 | 51.64975
|  | 28 | 277.5255 | 0.004 | 0.073 | 0.482 | 0.974 | 0.166 | 0.059 | 2.692 | 0.861 | 968.074 | 5.611592 | 37.42932 | 8.872698 | 59.18089 | 9.365625 | 0.003 | 0.071 | 0.481 | 0.956 | 0.163 | 0.053 | 2.211 | 0.851 | 910.811 | 5.564894 | 37.11784 | 8.709253 | 58.09072
|  | 43 | 317.3412 | 0.008 | 0.142 | 0.965 | 1.923 | 0.296 | 0.057 | 4.933 | 0.537 | 1100.081 | 9.549596 | 63.69581 | 15.10374 | 100.742 | 15.94284 | 0.008 | 0.14 | 0.963 | 1.905 | 0.293 | 0.051 | 4.454 | 0.629 | 1041.482 | 9.50195 | 63.37801 | 14.96081 | 99.78858
|  | 46 | 309.7218 | 0.009 | 0.092 | 0.627 | 1.269 | 0.21 | 0.061 | 3.36 | 0.686 | 1181.687 | 6.478846 | 43.21391 | 10.31455 | 68.79803 | 10.88758 | 0.009 | 0.09 | 0.626 | 1.251 | 0.207 | 0.055 | 2.847 | 0.723 | 1016.476 | 6.437002 | 42.93481 | 10.16809 | 67.82118
|  | 48 | 253.3444 | 0 | 0.056 | 0.414 | 0.826 | 0.149 | 0.055 | 2.342 | 1.705 | 985.984 | 5.277559 | 35.20132 | 8.312795 | 55.44634 | 8.774617 | -0.001 | 0.054 | 0.413 | 0.808 | 0.146 | 0.049 | 1.839 | 1.6 | 831.451 | 5.226403 | 34.86011 | 8.13375 | 54.25211
|  | 50 | 272.7204 | 0.003 | 0.06 | 0.385 | 0.795 | 0.14 | 0.064 | 2.257 | -0.077 | 1026.357 | 4.633317 | 30.90423 | 7.405387 | 49.39393 | 7.816798 | 0.003 | 0.058 | 0.384 | 0.777 | 0.137 | 0.058 | 1.776 | 0.17 | 895.041 | 4.585796 | 30.58726 | 7.239063 | 48.28455
|  | Average spectrum | 256.4277 | 0.006 | 0.07 | 0.475 | 0.951 | 0.16 | 0.054 | 2.645 | 0.799 | 884.232 | 5.938516 | 39.6099 | 9.358428 | 62.42072 | 9.878341 | 0.005 | 0.068 | 0.473 | 0.934 | 0.158 | 0.048 | 2.175 | 0.843 | 841.57 | 5.887976 | 39.2728 | 9.198383 | 61.35321
[12 empty] | min | 4.358764 | 29.07296 | 6.820022 | 45.48955 | 7.198912 | [8 empty] | min | 4.303764 | 28.7061 | 6.572521 | 43.83872
[12 empty] | max | 9.549596 | 63.69581 | 15.10374 | 100.742 | 15.94284 | [8 empty] | max | 9.50195 | 63.37801 | 14.96081 | 99.78858
[12 empty] | average | 5.866482 | 39.12944 | 9.246141 | 61.67176 | 9.759816 | [8 empty] | average | 5.817784 | 38.80462 | 9.073149 | 60.51791
[12 empty] | std. deviation | 1.053962 | 7.029925 | 1.666201 | 11.11356 | 1.758767 | [8 empty] | std. deviation | 1.054649 | 7.034508 | 1.676866 | 11.1847
[12 empty] | relative std. dev. | 17.96582 | 17.96582 | 18.0205 | 18.0205 | 18.0205 | [8 empty] | relative std. dev. | 18.12801 | 18.12801 | 18.48163 | 18.48163
Ostoros, Arany János street, layer B of Hencz et al., (2021) (pyroclastic fallout deposit) | O | 2 | 250.7468 | 0.008 | 0.058 | 0.359 | 0.739 | 0.139 | 0.057 | 2.239 | 0.981 | 878.926 | 4.789532 | 31.94618 | 7.563326 | 50.44739 | 7.983511 | 0.009 | 0.053 | 0.356 | 0.699 | 0.132 | 0.057 | 1.28 | 0.783 | 822.926 | 4.660318 | 31.08432 | 7.158456 | 47.7469
|  | 3 | 257.2568 | 0.012 | 0.092 | 0.589 | 1.19 | 0.2 | 0.055 | 3.243 | 0.33 | 906.201 | 7.397123 | 49.33881 | 11.67083 | 77.84443 | 12.31921 | 0.012 | 0.087 | 0.586 | 1.148 | 0.193 | 0.049 | 2.159 | 0.354 | 844.291 | 7.271179 | 48.49876 | 11.25941 | 75.10028
|  | 4 | 270.2633 | 0.018 | 0.069 | 0.453 | 0.896 | 0.173 | 0.065 | 2.967 | 0.171 | 957.046 | 5.554584 | 37.04908 | 8.54367 | 56.98628 | 9.018318 | 0.018 | 0.064 | 0.45 | 0.854 | 0.165 | 0.056 | 1.865 | 0.248 | 886.977 | 5.426709 | 36.19615 | 8.144059 | 54.32087
|  | 6 | 255.2786 | 0.017 | 0.073 | 0.503 | 0.973 | 0.176 | 0.059 | 2.989 | 0.444 | 920.164 | 6.362929 | 42.44074 | 9.722082 | 64.84629 | 10.2622 | 0.017 | 0.068 | 0.5 | 0.931 | 0.168 | 0.048 | 1.881 | 0.425 | 837.799 | 6.227548 | 41.53774 | 9.299015 | 62.02443
|  | 7 | 226.1903 | 0.006 | 0.063 | 0.428 | 0.845 | 0.148 | 0.05 | 2.502 | 0.596 | 840.856 | 6.102118 | 40.70113 | 9.482634 | 63.24917 | 10.00945 | 0.007 | 0.059 | 0.425 | 0.803 | 0.141 | 0.048 | 1.463 | 0.508 | 742.334 | 5.968425 | 39.8094 | 9.01471 | 60.12811
|  | 8 | 216.6169 | 0.009 | 0.089 | 0.628 | 1.222 | 0.194 | 0.045 | 3.29 | 0.634 | 816.377 | 9.084056 | 60.59065 | 14.11967 | 94.17823 | 14.9041 | 0.009 | 0.085 | 0.626 | 1.182 | 0.188 | 0.041 | 2.261 | 0.542 | 710.915 | 8.964398 | 59.79253 | 13.66098 | 91.11876
|  | 9 | 239.7962 | 0.008 | 0.053 | 0.347 | 0.709 | 0.129 | 0.063 | 2.283 | 0.603 | 884.854 | 4.765047 | 31.78286 | 7.548411 | 50.3479 | 7.967767 | 0.01 | 0.049 | 0.344 | 0.668 | 0.122 | 0.057 | 1.223 | 0.56 | 786.987 | 4.63894 | 30.94173 | 7.116044 | 47.46401
|  | 10 | 238.8181 | 0.01 | 0.058 | 0.398 | 0.788 | 0.143 | 0.058 | 2.391 | 0.446 | 875.517 | 5.417681 | 36.13593 | 8.420469 | 56.16453 | 8.888272 | 0.011 | 0.053 | 0.395 | 0.745 | 0.136 | 0.055 | 1.349 | 0.43 | 783.777 | 5.282013 | 35.23102 | 7.968242 | 53.14817
|  | 11 | 225.1811 | 0.008 | 0.052 | 0.345 | 0.681 | 0.129 | 0.055 | 2.133 | 0.363 | 835.611 | 5.045538 | 33.65374 | 7.769745 | 51.8242 | 8.201397 | 0.01 | 0.047 | 0.342 | 0.64 | 0.121 | 0.053 | 1.136 | 0.347 | 739.022 | 4.892061 | 32.63005 | 7.299723 | 48.68915
|  | 12 | 249.9662 | 0.011 | 0.07 | 0.488 | 0.965 | 0.167 | 0.06 | 2.791 | 0.337 | 924.935 | 6.264848 | 41.78653 | 9.781803 | 65.24463 | 10.32524 | 0.013 | 0.065 | 0.485 | 0.924 | 0.16 | 0.056 | 1.732 | 0.372 | 820.364 | 6.13523 | 40.92198 | 9.367027 | 62.47807
|  | 13 | 257.7915 | 0.007 | 0.058 | 0.392 | 0.787 | 0.143 | 0.067 | 2.418 | 0.27 | 961.529 | 4.968666 | 33.141 | 7.792343 | 51.97493 | 8.225251 | 0.009 | 0.053 | 0.389 | 0.745 | 0.136 | 0.063 | 1.353 | 0.337 | 846.046 | 4.842983 | 32.3027 | 7.381779 | 49.23646
|  | 15 | 277.1367 | 0.009 | 0.08 | 0.576 | 1.132 | 0.196 | 0.067 | 3.408 | 1.122 | 1019.841 | 6.640477 | 44.29198 | 10.35041 | 69.03727 | 10.92544 | 0.009 | 0.076 | 0.573 | 1.09 | 0.189 | 0.059 | 2.301 | 0.924 | 909.535 | 6.531361 | 43.56418 | 9.968509 | 66.48996
|  | 16 | 234.8508 | 0.013 | 0.072 | 0.505 | 0.99 | 0.168 | 0.053 | 2.843 | 0.454 | 863.79 | 6.852008 | 45.7029 | 10.6505 | 71.03886 | 11.2422 | 0.015 | 0.067 | 0.502 | 0.949 | 0.161 | 0.048 | 1.783 | 0.427 | 770.757 | 6.714049 | 44.7827 | 10.20903 | 68.09425
|  | 17 | 262.8843 | 0.007 | 0.077 | 0.501 | 1.039 | 0.177 | 0.062 | 2.935 | 1.122 | 945.37 | 6.203489 | 41.37727 | 9.991315 | 66.64207 | 10.54639 | 0.008 | 0.073 | 0.498 | 0.996 | 0.17 | 0.059 | 1.854 | 0.903 | 862.76 | 6.088458 | 40.61001 | 9.580488 | 63.90186
|  | 18 | 255.3999 | 0.011 | 0.06 | 0.385 | 0.841 | 0.136 | 0.064 | 2.945 | 0.426 | 936.052 | 4.913706 | 32.77442 | 8.262806 | 55.11292 | 8.721851 | 0.01 | 0.056 | 0.382 | 0.799 | 0.129 | 0.057 | 1.828 | 0.455 | 838.197 | 4.795303 | 31.98467 | 7.848397 | 52.34881
|  | 19 | 271.7045 | 0.005 | 0.054 | 0.386 | 0.815 | 0.142 | 0.07 | 2.538 | 0.299 | 984.037 | 4.626791 | 30.8607 | 7.607971 | 50.74517 | 8.030636 | 0.005 | 0.05 | 0.383 | 0.774 | 0.135 | 0.068 | 1.472 | 0.378 | 891.707 | 4.515494 | 30.11834 | 7.22638 | 48.19996
|  | 20 | 244.3783 | 0.012 | 0.076 | 0.487 | 0.956 | 0.172 | 0.054 | 2.75 | -0.064 | 896.611 | 6.496486 | 43.33156 | 9.970118 | 66.50069 | 10.52401 | 0.013 | 0.071 | 0.484 | 0.914 | 0.165 | 0.052 | 1.767 | 0.075 | 802.025 | 6.363905 | 42.44725 | 9.537019 | 63.61191
|  | 21 | 261.7417 | 0.018 | 0.095 | 0.641 | 1.234 | 0.214 | 0.051 | 3.456 | 0.334 | 941.662 | 7.839791 | 52.29141 | 11.94949 | 79.70311 | 12.61335 | 0.017 | 0.09 | 0.638 | 1.192 | 0.207 | 0.045 | 2.395 | 0.379 | 859.01 | 7.716005 | 51.46575 | 11.54512 | 77.00597
|  | 22 | 243.4788 | 0.017 | 0.079 | 0.526 | 1.006 | 0.183 | 0.051 | 2.907 | 0.085 | 880.521 | 6.990671 | 46.62777 | 10.54811 | 70.35587 | 11.13411 | 0.017 | 0.075 | 0.524 | 0.965 | 0.176 | 0.046 | 1.922 | 0.17 | 799.073 | 6.875343 | 45.85853 | 10.12228 | 67.5156
|  | 24 | 261.6734 | 0.019 | 0.073 | 0.484 | 0.923 | 0.177 | 0.057 | 2.865 | 0.822 | 943.817 | 6.05885 | 40.41253 | 9.08002 | 60.56374 | 9.584466 | 0.018 | 0.069 | 0.481 | 0.881 | 0.17 | 0.05 | 1.811 | 0.788 | 858.786 | 5.943286 | 39.64172 | 8.675547 | 57.8659
|  | 25 | 240.1633 | 0.014 | 0.05 | 0.336 | 0.65 | 0.132 | 0.058 | 2.076 | 0.383 | 872.015 | 4.65883 | 31.07439 | 7.033214 | 46.91154 | 7.423948 | 0.014 | 0.046 | 0.333 | 0.609 | 0.125 | 0.057 | 1.214 | 0.371 | 788.192 | 4.532915 | 30.23455 | 6.601508 | 44.03206
|  | 26 | 237.301 | 0.015 | 0.059 | 0.366 | 0.729 | 0.134 | 0.055 | 2.314 | 0.274 | 867.418 | 5.088222 | 33.93844 | 7.855341 | 52.39513 | 8.291749 | 0.016 | 0.055 | 0.363 | 0.687 | 0.127 | 0.053 | 1.331 | 0.296 | 778.798 | 4.960789 | 33.08846 | 7.409325 | 49.4202
|  | 27 | 260.9028 | 0.012 | 0.054 | 0.357 | 0.706 | 0.136 | 0.065 | 2.248 | 0.663 | 956.417 | 4.528583 | 30.20565 | 6.970871 | 46.49571 | 7.358142 | 0.014 | 0.049 | 0.354 | 0.664 | 0.129 | 0.063 | 1.255 | 0.603 | 856.257 | 4.404398 | 29.37734 | 6.565203 | 43.7899
|  | 29 | 257.5033 | 0.009 | 0.065 | 0.426 | 0.853 | 0.153 | 0.062 | 2.572 | 0.316 | 951.628 | 5.402028 | 36.03153 | 8.438572 | 56.28528 | 8.907382 | 0.011 | 0.061 | 0.423 | 0.811 | 0.145 | 0.057 | 1.511 | 0.371 | 845.1 | 5.276205 | 35.19229 | 8.01916 | 53.4878
|  | 30 | 246.6788 | 0.01 | 0.08 | 0.527 | 1.034 | 0.177 | 0.054 | 2.879 | 0.506 | 878.165 | 6.864961 | 45.78929 | 10.60391 | 70.7281 | 11.19302 | 0.011 | 0.075 | 0.524 | 0.993 | 0.17 | 0.052 | 1.853 | 0.455 | 809.575 | 6.733616 | 44.91322 | 10.18361 | 67.92467
|  | 34 | 266.0907 | 0.021 | 0.09 | 0.555 | 1.172 | 0.18 | 0.055 | 3.81 | 0.325 | 895.632 | 6.696965 | 44.66876 | 10.97491 | 73.20262 | 11.58462 | 0.02 | 0.086 | 0.552 | 1.132 | 0.173 | 0.047 | 2.726 | 0.383 | 873.283 | 6.58332 | 43.91074 | 10.59338 | 70.65785
|  | 36 | 268.5054 | 0.008 | 0.077 | 0.504 | 1.014 | 0.172 | 0.061 | 2.764 | 0.045 | 923.042 | 6.057531 | 40.40373 | 9.540812 | 63.63722 | 10.07086 | 0.009 | 0.073 | 0.501 | 0.972 | 0.165 | 0.059 | 1.717 | 0.169 | 881.208 | 5.944908 | 39.65253 | 9.14663 | 61.00802
|  | 38 | 277.6998 | 0.006 | 0.08 | 0.532 | 1.052 | 0.182 | 0.062 | 2.952 | 0.498 | 966.874 | 6.175878 | 41.1931 | 9.598278 | 64.02052 | 10.13152 | 0.006 | 0.075 | 0.529 | 1.01 | 0.175 | 0.058 | 1.889 | 0.508 | 911.383 | 6.059205 | 40.4149 | 9.217147 | 61.47837
|  | 51 | 267.2464 | 0.006 | 0.074 | 0.465 | 0.945 | 0.161 | 0.062 | 2.774 | 0.005 | 913.564 | 5.6577 | 37.73686 | 8.939166 | 59.62424 | 9.435786 | 0.006 | 0.069 | 0.462 | 0.904 | 0.154 | 0.059 | 1.718 | 0.135 | 877.076 | 5.536463 | 36.92821 | 8.551209 | 57.03657
|  | 53 | 243.7518 | 0.013 | 0.079 | 0.523 | 1.031 | 0.177 | 0.056 | 3.122 | 0.632 | 839.974 | 6.903088 | 46.0436 | 10.70466 | 71.40008 | 11.29936 | 0.013 | 0.075 | 0.52 | 0.991 | 0.17 | 0.049 | 2.07 | 0.522 | 799.969 | 6.779027 | 45.21611 | 10.28817 | 68.6221
|  | Average spectrum | 252.2332 | 0.011 | 0.07 | 0.467 | 0.931 | 0.164 | 0.058 | 2.78 | 0.447 | 909.282 | 6.003017 | 40.04013 | 9.377038 | 62.54485 | 9.897985 | 0.012 | 0.066 | 0.464 | 0.889 | 0.157 | 0.054 | 1.737 | 0.441 | 827.804 | 5.883128 | 39.24047 | 8.957427 | 59.74604
[12 empty] | min | 4.528583 | 30.20565 | 6.970871 | 46.49571 | 7.358142 | [8 empty] | min | 4.404398 | 29.37734 | 6.565203 | 43.7899
[12 empty] | max | 9.084056 | 60.59065 | 14.11967 | 94.17823 | 14.9041 | [8 empty] | max | 8.964398 | 59.79253 | 13.66098 | 91.11876
[12 empty] | average | 6.013606 | 40.11075 | 9.382849 | 62.5836 | 9.904118 | [8 empty] | average | 5.888795 | 39.27826 | 8.965252 | 59.79823
[12 empty] | std. deviation | 1.05492 | 7.036316 | 1.609339 | 10.73429 | 1.698746 | [8 empty] | std. deviation | 1.056278 | 7.045377 | 1.6088 | 10.7307
[12 empty] | relative std. dev. | 17.54222 | 17.54222 | 17.15192 | 17.15192 | 17.15192 | [8 empty] | relative std. dev. | 17.93709 | 17.93709 | 17.94484 | 17.94484
Sály, Latorvár, layer B of Hencz et al., (2021) (pyroclastic fallout deposit) | S | 1 | 246.7674 | 0.006 | 0.069 | 0.472 | 0.94 | 0.154 | 0.045 | 2.459 | 0.213 | 728.37 | 6.083461 | 40.57669 | 9.57598 | 63.87179 | 10.10798 | 0.005 | 0.067 | 0.471 | 0.923 | 0.151 | 0.04 | 1.992 | 0.387 | 809.866 | 6.030942 | 40.22638 | 9.400917 | 62.70412
|  | 2 | 246.9771 | 0.007 | 0.072 | 0.478 | 0.956 | 0.156 | 0.043 | 2.487 | 0.112 | 729.579 | 6.174501 | 41.18392 | 9.725276 | 64.86759 | 10.26557 | 0.006 | 0.07 | 0.477 | 0.938 | 0.153 | 0.037 | 2.018 | 0.307 | 810.554 | 6.122026 | 40.83391 | 9.541615 | 63.64257
|  | 3 | 233.9249 | 0.008 | 0.046 | 0.291 | 0.587 | 0.106 | 0.049 | 1.865 | 0.502 | 716.19 | 4.090544 | 27.28393 | 6.398978 | 42.68118 | 6.754477 | 0.007 | 0.044 | 0.289 | 0.57 | 0.103 | 0.044 | 1.404 | 0.6 | 767.718 | 4.025908 | 26.85281 | 6.214303 | 41.4494
|  | 4 | 263.3502 | 0.008 | 0.095 | 0.647 | 1.282 | 0.208 | 0.069 | 3.329 | 0.573 | 773.453 | 7.791906 | 51.97201 | 12.22099 | 81.514 | 12.89993 | 0.007 | 0.093 | 0.646 | 1.265 | 0.205 | 0.064 | 2.853 | 0.611 | 864.289 | 7.742694 | 51.64377 | 12.05695 | 80.41985
|  | 5 | 254.8905 | 0.006 | 0.062 | 0.414 | 0.825 | 0.141 | 0.053 | 2.244 | 0.575 | 784.066 | 5.228599 | 34.87476 | 8.186105 | 54.60132 | 8.640888 | 0.006 | 0.06 | 0.413 | 0.808 | 0.138 | 0.047 | 1.77 | 0.652 | 836.525 | 5.177754 | 34.53562 | 8.01662 | 53.47086
|  | 6 | 238.5274 | 0.006 | 0.062 | 0.403 | 0.811 | 0.135 | 0.047 | 2.225 | 0.395 | 751.193 | 5.433339 | 36.24037 | 8.566564 | 57.13898 | 9.042484 | 0.005 | 0.06 | 0.402 | 0.794 | 0.132 | 0.041 | 1.758 | 0.527 | 782.823 | 5.379005 | 35.87796 | 8.385453 | 55.93097
|  | 7 | 215.4289 | 0.007 | 0.048 | 0.297 | 0.592 | 0.104 | 0.048 | 1.693 | 0.635 | 662.609 | 4.501904 | 30.0277 | 6.978452 | 46.54627 | 7.366144 | 0.006 | 0.046 | 0.296 | 0.576 | 0.102 | 0.043 | 1.24 | 0.625 | 707.016 | 4.451771 | 29.69331 | 6.797975 | 45.34249
|  | 8 | 220.4668 | 0.011 | 0.065 | 0.44 | 0.88 | 0.141 | 0.039 | 2.544 | 0.86 | 643.157 | 6.329116 | 42.2152 | 10.00314 | 66.72093 | 10.55887 | 0.011 | 0.063 | 0.438 | 0.864 | 0.139 | 0.034 | 2.104 | 0.823 | 723.55 | 6.270332 | 41.82311 | 9.826786 | 65.54466
|  | 9 | 234.4029 | 0.009 | 0.077 | 0.513 | 1.023 | 0.164 | 0.04 | 2.747 | 0.622 | 701.344 | 6.948036 | 46.3434 | 10.93809 | 72.95705 | 11.54576 | 0.008 | 0.075 | 0.512 | 1.006 | 0.161 | 0.035 | 2.284 | 0.646 | 769.287 | 6.892746 | 45.97462 | 10.75379 | 71.72778
|  | 10 | 259.9909 | 0.007 | 0.078 | 0.517 | 1.027 | 0.168 | 0.042 | 2.811 | 0.871 | 764.888 | 6.338992 | 42.28108 | 9.928041 | 66.22004 | 10.4796 | 0.006 | 0.076 | 0.515 | 1.01 | 0.165 | 0.036 | 2.34 | 0.842 | 853.264 | 6.280836 | 41.89318 | 9.761882 | 65.11175
|  | 11 | 261.4775 | 0.01 | 0.079 | 0.514 | 1.026 | 0.169 | 0.052 | 2.76 | 0.493 | 820.993 | 6.294691 | 41.98559 | 9.871595 | 65.84354 | 10.42002 | 0.009 | 0.077 | 0.513 | 1.009 | 0.166 | 0.046 | 2.288 | 0.568 | 858.143 | 6.245126 | 41.65499 | 9.70638 | 64.74156
|  | 12 | 266.4316 | 0.007 | 0.065 | 0.413 | 0.836 | 0.147 | 0.051 | 2.332 | 0.56 | 807.947 | 5.066966 | 33.79666 | 7.969324 | 53.15539 | 8.412064 | 0.007 | 0.063 | 0.412 | 0.819 | 0.145 | 0.045 | 1.856 | 0.637 | 874.402 | 5.02643 | 33.52629 | 7.815288 | 52.12797
|  | 14 | 279.0012 | 0.011 | 0.096 | 0.62 | 1.241 | 0.201 | 0.048 | 3.216 | 0.081 | 825.025 | 7.099325 | 47.3525 | 11.16382 | 74.4627 | 11.78404 | 0.011 | 0.094 | 0.618 | 1.223 | 0.198 | 0.042 | 2.742 | 0.352 | 915.654 | 7.045131 | 46.99103 | 11.00124 | 73.37829
|  | 16 | 270.7621 | 0.005 | 0.075 | 0.49 | 0.982 | 0.164 | 0.055 | 2.605 | 0.123 | 844.891 | 5.815586 | 38.78996 | 9.142197 | 60.97845 | 9.650097 | 0.005 | 0.073 | 0.488 | 0.965 | 0.161 | 0.05 | 2.131 | 0.388 | 888.614 | 5.759743 | 38.41749 | 8.982647 | 59.91426
|  | 17 | 282.0333 | 0.004 | 0.057 | 0.394 | 0.798 | 0.148 | 0.063 | 2.298 | 0.973 | 878.021 | 4.587544 | 30.59892 | 7.245103 | 48.32483 | 7.647608 | 0.003 | 0.055 | 0.393 | 0.781 | 0.145 | 0.057 | 1.82 | 0.935 | 925.605 | 4.541592 | 30.29242 | 7.091929 | 47.30317
|  | 18 | 265.243 | 0.011 | 0.065 | 0.446 | 0.909 | 0.148 | 0.052 | 2.656 | 0.981 | 861.061 | 5.366551 | 35.79489 | 8.607654 | 57.41305 | 9.085857 | 0.011 | 0.063 | 0.445 | 0.892 | 0.145 | 0.046 | 2.187 | 1.001 | 870.501 | 5.31769 | 35.46899 | 8.444785 | 56.32671
|  | 19 | 283.2804 | 0.013 | 0.102 | 0.729 | 1.453 | 0.23 | 0.052 | 3.753 | 0.057 | 915.839 | 8.090076 | 53.9608 | 12.8328 | 85.59475 | 13.54573 | 0.013 | 0.101 | 0.728 | 1.436 | 0.227 | 0.046 | 3.282 | 0.351 | 929.698 | 8.051951 | 53.70651 | 12.6803 | 84.57759
|  | 20 | 276.1952 | 0.011 | 0.066 | 0.437 | 0.875 | 0.15 | 0.056 | 2.427 | 0.59 | 882.405 | 5.106823 | 34.06251 | 8.01607 | 53.46719 | 8.461407 | 0.01 | 0.064 | 0.435 | 0.858 | 0.147 | 0.05 | 1.941 | 0.727 | 906.445 | 5.052079 | 33.69737 | 7.859659 | 52.42392
|  | 21 | 279.2894 | 0.006 | 0.066 | 0.422 | 0.85 | 0.149 | 0.057 | 2.322 | 0.442 | 880.421 | 4.926502 | 32.85977 | 7.726178 | 51.53361 | 8.155411 | 0.006 | 0.064 | 0.42 | 0.833 | 0.146 | 0.052 | 1.856 | 0.603 | 916.6 | 4.872365 | 32.49867 | 7.5715 | 50.50191
|  | 23 | 246.2318 | 0.01 | 0.067 | 0.452 | 0.91 | 0.154 | 0.046 | 2.465 | 0.308 | 755.604 | 5.903706 | 39.37772 | 9.333646 | 62.25542 | 9.852182 | 0.01 | 0.065 | 0.45 | 0.893 | 0.151 | 0.04 | 2.006 | 0.449 | 808.108 | 5.842301 | 38.96815 | 9.158201 | 61.0852
|  | 33 | 298.1322 | 0.011 | 0.09 | 0.654 | 1.294 | 0.213 | 0.061 | 3.477 | 2.448 | 1024.614 | 6.933569 | 46.2469 | 10.91838 | 72.82559 | 11.52496 | 0.01 | 0.088 | 0.652 | 1.276 | 0.21 | 0.055 | 3.005 | 2.357 | 978.44 | 6.882853 | 45.90863 | 10.76623 | 71.81076
|  | 41 | 273.934 | 0.006 | 0.064 | 0.436 | 0.875 | 0.151 | 0.06 | 2.407 | 0.467 | 911.377 | 5.133207 | 34.23849 | 8.090124 | 53.96113 | 8.539575 | 0.006 | 0.062 | 0.434 | 0.857 | 0.148 | 0.055 | 1.924 | 0.575 | 899.024 | 5.078011 | 33.87034 | 7.924537 | 52.85666
|  | 42 | 265.9216 | 0.011 | 0.067 | 0.472 | 0.973 | 0.163 | 0.064 | 3.029 | 1.918 | 1064.9 | 5.702132 | 38.03322 | 9.227382 | 61.54664 | 9.740015 | 0.011 | 0.066 | 0.471 | 0.957 | 0.161 | 0.059 | 2.564 | 1.814 | 872.728 | 5.669642 | 37.81651 | 9.081174 | 60.57143
|  | Average spectrum | 259.2462 | 0.008 | 0.071 | 0.476 | 0.954 | 0.159 | 0.052 | 2.615 | 0.644 | 814.259 | 5.882286 | 39.23484 | 9.273348 | 61.85323 | 9.788534 | 0.008 | 0.069 | 0.475 | 0.937 | 0.156 | 0.046 | 2.146 | 0.729 | 850.82 | 5.832294 | 38.9014 | 9.106711 | 60.74176
[12 empty] | min | 4.090544 | 27.28393 | 6.398978 | 42.68118 | 6.754477 | [8 empty] | min | 4.025908 | 26.85281 | 6.214303 | 41.4494
[12 empty] | max | 8.090076 | 53.9608 | 12.8328 | 85.59475 | 13.54573 | [8 empty] | max | 8.051951 | 53.70651 | 12.6803 | 84.57759
[12 empty] | average | 5.867264 | 39.13465 | 9.246343 | 61.67311 | 9.760028 | [8 empty] | average | 5.815606 | 38.79009 | 9.080007 | 60.56365
[12 empty] | std. deviation | 1.008815 | 6.728794 | 1.599903 | 10.67135 | 1.688787 | [8 empty] | std. deviation | 1.010168 | 6.737818 | 1.601569 | 10.68246
[12 empty] | relative std. dev. | 17.19395 | 17.19395 | 17.30309 | 17.30309 | 17.30309 | [8 empty] | relative std. dev. | 17.36995 | 17.36995 | 17.63841 | 17.63841
Tibolddaróc, wine cellars, Unit III/A/2 of Biró et al., (2020) | TD | 0 | 189.2702 | 0.001 | 0.041 | 0.241 | 0.532 | 0.087 | 0.04 | 1.829 | 1.042 | 690.05 | 4.211122 | 28.08818 | 7.064185 | 47.11811 | 7.45664 | 0.003 | 0.036 | 0.238 | 0.492 | 0.081 | 0.037 | 0.807 | 0.819 | 621.166 | 4.05135 | 27.0225 | 6.539221 | 43.61661
|  | 1 | 227.84 | -0.006 | 0.042 | 0.315 | 0.651 | 0.113 | 0.049 | 2.428 | 1.516 | 747.748 | 4.455759 | 29.71991 | 7.242978 | 48.31067 | 7.645366 | -0.006 | 0.042 | 0.315 | 0.651 | 0.113 | 0.049 | 2.428 | 1.516 | 747.748 | 4.455759 | 29.71991 | 7.242978 | 48.31067
|  | 2 | 207.3802 | 0 | 0.043 | 0.301 | 0.61 | 0.101 | 0.05 | 2.366 | 1.664 | 741.598 | 4.634966 | 30.91522 | 7.405529 | 49.39488 | 7.816948 | 0.002 | 0.039 | 0.298 | 0.569 | 0.094 | 0.04 | 1.302 | 1.438 | 680.601 | 4.489147 | 29.94261 | 6.905578 | 46.06021
|  | 3 | 227.0633 | -0.003 | 0.055 | 0.361 | 0.726 | 0.119 | 0.055 | 2.729 | 2.239 | 818.532 | 5.08933 | 33.94583 | 8.038288 | 53.61538 | 8.484859 | -0.001 | 0.05 | 0.358 | 0.684 | 0.112 | 0.042 | 1.629 | 1.979 | 745.199 | 4.946639 | 32.99408 | 7.572162 | 50.50632
|  | 5 | 217.8058 | 0.001 | 0.057 | 0.384 | 0.783 | 0.12 | 0.055 | 2.972 | 2.169 | 815.082 | 5.563487 | 37.10846 | 8.955132 | 59.73073 | 9.452639 | 0.002 | 0.053 | 0.381 | 0.742 | 0.114 | 0.041 | 1.847 | 1.919 | 714.817 | 5.434565 | 36.24855 | 8.489028 | 56.62182
|  | 5 (again) | 222.8962 | 0.005 | 0.086 | 0.567 | 1.11 | 0.169 | 0.039 | 3.231 | 2.627 | 848.657 | 7.965681 | 53.13109 | 12.39429 | 82.66991 | 13.08286 | 0.004 | 0.082 | 0.564 | 1.068 | 0.162 | 0.036 | 2.134 | 2.313 | 731.523 | 7.830013 | 52.22619 | 11.91945 | 79.50273
|  | 6 | 296.1032 | 0.006 | 0.077 | 0.516 | 1.026 | 0.174 | 0.065 | 3.356 | 2.343 | 1105.591 | 5.595077 | 37.31916 | 8.753706 | 58.38722 | 9.240023 | 0.005 | 0.072 | 0.513 | 0.982 | 0.167 | 0.057 | 2.178 | 2.096 | 971.781 | 5.485656 | 36.58932 | 8.381673 | 55.90576
|  | 7 | 260.6323 | 0.01 | 0.075 | 0.509 | 1.004 | 0.171 | 0.051 | 3.284 | 2.714 | 963.408 | 6.257092 | 41.7348 | 9.737858 | 64.95152 | 10.27885 | 0.009 | 0.071 | 0.506 | 0.962 | 0.164 | 0.046 | 2.166 | 2.434 | 855.369 | 6.141066 | 40.96091 | 9.331769 | 62.2429
|  | 8 | 232.3215 | 0.003 | 0.054 | 0.307 | 0.641 | 0.118 | 0.055 | 2.793 | 3.097 | 916.855 | 4.453483 | 29.70473 | 7.056772 | 47.06867 | 7.448815 | 0.002 | 0.049 | 0.304 | 0.599 | 0.111 | 0.045 | 1.644 | 2.779 | 762.456 | 4.314021 | 28.77452 | 6.601196 | 44.02998
|  | 10_av | 254.6284 | 0.0045 | 0.0545 | 0.364 | 0.744 | 0.1305 | 0.0555 | 2.7525 | 2.063 | 915.613 | 4.657139 | 31.06312 | 7.418339 | 49.48032 | 7.830469 | 0.0045 | 0.0505 | 0.361 | 0.702 | 0.124 | 0.0485 | 1.644 | 1.8505 | 835.665 | 4.542619 | 30.29927 | 7.006916 | 46.73613
|  | 13_av | 281.3808 | 0.0054 | 0.0695 | 0.4642 | 0.9806 | 0.1728 | 0.0569 | 3.5408 | 2.9707 | 981.7067 | 5.423399 | 36.17407 | 8.853996 | 59.05615 | 9.345884 | 0.0046 | 0.065 | 0.4612 | 0.9384 | 0.1654 | 0.0458 | 2.4121 | 2.7225 | 923.4635 | 5.30902 | 35.41116 | 8.473245 | 56.51654
|  | 14 | 269.8516 | 0.01 | 0.06 | 0.392 | 0.803 | 0.152 | 0.065 | 3.05 | 1.996 | 954.725 | 4.834657 | 32.24716 | 7.644201 | 50.98682 | 8.068879 | 0.009 | 0.055 | 0.389 | 0.76 | 0.144 | 0.059 | 1.933 | 1.776 | 885.626 | 4.706587 | 31.39293 | 7.235977 | 48.26397
|  | 15 | 294.257 | 0.008 | 0.075 | 0.538 | 1.076 | 0.194 | 0.064 | 3.704 | 2.374 | 1037.256 | 5.923802 | 39.51176 | 9.322463 | 62.18083 | 9.840378 | 0.007 | 0.071 | 0.535 | 1.034 | 0.187 | 0.054 | 2.574 | 2.151 | 965.722 | 5.821034 | 38.8263 | 8.962778 | 59.78173
|  | 16 | 249.4122 | 0.006 | 0.077 | 0.556 | 1.106 | 0.188 | 0.054 | 3.961 | 2.895 | 934.887 | 7.110157 | 47.42474 | 11.20651 | 74.7474 | 11.82909 | 0.005 | 0.072 | 0.553 | 1.063 | 0.181 | 0.042 | 2.808 | 2.613 | 818.546 | 6.980251 | 46.55827 | 10.77349 | 71.85917
|  | 17 | 301.7036 | 0.01 | 0.088 | 0.597 | 1.196 | 0.208 | 0.066 | 4.014 | 2.737 | 1095.825 | 6.393295 | 42.64328 | 10.05172 | 67.04497 | 10.61015 | 0.009 | 0.084 | 0.594 | 1.153 | 0.201 | 0.056 | 2.85 | 2.474 | 990.161 | 6.293064 | 41.97474 | 9.693753 | 64.65733
|  | 19 | 286.7126 | 0.005 | 0.095 | 0.625 | 1.24 | 0.218 | 0.073 | 4.351 | 2.753 | 1129.818 | 7.066589 | 47.13415 | 10.9841 | 73.26396 | 11.59433 | 0.004 | 0.09 | 0.622 | 1.195 | 0.211 | 0.058 | 3.111 | 2.409 | 940.962 | 6.953584 | 46.38041 | 10.59235 | 70.65098
|  | 20 | 342.5302 | 0.006 | 0.088 | 0.515 | 1.078 | 0.212 | 0.088 | 3.592 | 2.145 | 1338.357 | 5.1394 | 34.2798 | 8.134756 | 54.25882 | 8.586687 | 0.007 | 0.083 | 0.511 | 1.032 | 0.204 | 0.077 | 2.383 | 1.879 | 1124.15 | 5.032198 | 33.56476 | 7.794232 | 51.98752
|  | 23 | 313.9873 | 0.006 | 0.085 | 0.582 | 1.178 | 0.205 | 0.073 | 4.02 | 1.858 | 1115.561 | 5.998713 | 40.01142 | 9.514015 | 63.45848 | 10.04257 | 0.005 | 0.081 | 0.579 | 1.137 | 0.199 | 0.062 | 2.878 | 1.649 | 1030.475 | 5.909283 | 39.41492 | 9.190689 | 61.3019
|  | 24 | 327.336 | 0.007 | 0.089 | 0.585 | 1.188 | 0.214 | 0.076 | 3.936 | 2.789 | 1137.635 | 5.859667 | 39.08398 | 9.251412 | 61.70692 | 9.765379 | 0.006 | 0.085 | 0.582 | 1.146 | 0.206 | 0.066 | 2.797 | 2.553 | 1074.284 | 5.760686 | 38.42378 | 8.921475 | 59.50624
|  | 25 | 342.6415 | 0.005 | 0.107 | 0.681 | 1.379 | 0.244 | 0.079 | 4.243 | 2.27 | 1203.203 | 6.505693 | 43.39297 | 10.23134 | 68.24301 | 10.79974 | 0.004 | 0.103 | 0.678 | 1.337 | 0.237 | 0.069 | 3.101 | 2.072 | 1124.515 | 6.417437 | 42.80431 | 9.922442 | 66.18269
|  | 25_cr_av | 345.8572 | 0.005666667 | 0.1023333 | 0.6423333 | 1.29 | 0.232 | 0.07333333 | 3.785667 | 1.954667 | 1238.923 | 6.099628 | 40.68452 | 9.505427 | 63.4012 | 10.03351 | 0.005333333 | 0.09733333 | 0.639 | 1.246 | 0.2243333 | 0.069 | 2.652333 | 1.722667 | 1135.069 | 5.999702 | 40.01801 | 9.18275 | 61.24894
|  | 26 | 344.661 | 0.011 | 0.108 | 0.727 | 1.458 | 0.252 | 0.079 | 4.736 | 2.919 | 1211.151 | 6.812259 | 45.43776 | 10.71662 | 71.47983 | 11.31198 | 0.01 | 0.104 | 0.724 | 1.416 | 0.245 | 0.065 | 3.573 | 2.641 | 1131.143 | 6.72452 | 44.85255 | 10.40953 | 69.43158
|  | 29 | 272.2301 | 0.01 | 0.076 | 0.467 | 0.958 | 0.163 | 0.061 | 3.098 | 0.826 | 947.781 | 5.601732 | 37.36355 | 8.894534 | 59.32654 | 9.388675 | 0.01 | 0.072 | 0.464 | 0.916 | 0.157 | 0.054 | 2.001 | 0.673 | 893.432 | 5.498584 | 36.67555 | 8.51368 | 56.78624
|  | 31 | 240.5521 | 0.009 | 0.071 | 0.467 | 0.942 | 0.161 | 0.049 | 3.163 | 1.064 | 878.857 | 6.276561 | 41.86466 | 9.904215 | 66.06112 | 10.45445 | 0.008 | 0.067 | 0.464 | 0.899 | 0.154 | 0.041 | 2.033 | 0.834 | 789.468 | 6.15085 | 41.02617 | 9.455248 | 63.06651
|  | 32 | 279.4317 | 0.006 | 0.083 | 0.524 | 1.06 | 0.182 | 0.062 | 3.101 | 0.345 | 1007.597 | 6.098949 | 40.67999 | 9.600628 | 64.03619 | 10.134 | 0.006 | 0.078 | 0.521 | 1.016 | 0.173 | 0.055 | 1.975 | 0.365 | 917.067 | 5.96754 | 39.80349 | 9.190939 | 61.30356
|  | 33 | 318.4975 | 0.007 | 0.085 | 0.522 | 1.074 | 0.192 | 0.073 | 3.309 | 0.388 | 1103.61 | 5.418692 | 36.14268 | 8.585813 | 57.26737 | 9.062802 | 0.008 | 0.081 | 0.519 | 1.031 | 0.184 | 0.066 | 2.199 | 0.473 | 1045.277 | 5.316965 | 35.46415 | 8.239939 | 54.96039
|  | 34_cr_av | 286.789 | 0.0025 | 0.0795 | 0.491 | 0.999 | 0.17425 | 0.06325 | 3.32 | 1.27475 | 1041.88375 | 5.609211 | 37.41344 | 8.836532 | 58.93967 | 9.32745 | 0.002 | 0.07525 | 0.488 | 0.95625 | 0.1675 | 0.05575 | 2.17975 | 1.09275 | 941.21275 | 5.503768 | 36.71013 | 8.463714 | 56.45297
|  | 35 | 313.2615 | 0.008 | 0.092 | 0.612 | 1.244 | 0.209 | 0.068 | 4.56 | 2.329 | 1118.385 | 6.295315 | 41.98975 | 10.01872 | 66.82487 | 10.57532 | 0.007 | 0.088 | 0.609 | 1.202 | 0.202 | 0.054 | 3.388 | 2.12 | 1028.093 | 6.198782 | 41.34588 | 9.680857 | 64.57132
|  | 36 | 311.7097 | 0.006 | 0.09 | 0.634 | 1.267 | 0.214 | 0.066 | 4.654 | 3.122 | 1176.496 | 6.499894 | 43.3543 | 10.26263 | 68.45172 | 10.83277 | 0.005 | 0.086 | 0.631 | 1.224 | 0.207 | 0.052 | 3.465 | 2.861 | 1023 | 6.402881 | 42.70722 | 9.91615 | 66.14072
|  | 38 | 341.3248 | 0.002 | 0.088 | 0.531 | 1.098 | 0.2 | 0.088 | 3.509 | 0.779 | 1213.899 | 5.182863 | 34.5697 | 8.214111 | 54.78812 | 8.67045 | 0.001 | 0.084 | 0.528 | 1.055 | 0.193 | 0.079 | 2.361 | 0.741 | 1120.194 | 5.094267 | 33.97876 | 7.897696 | 52.67764
|  | 39 | 334.0641 | 0.003 | 0.09 | 0.535 | 1.102 | 0.199 | 0.079 | 3.516 | 0.817 | 1160.291 | 5.32784 | 35.53669 | 8.412038 | 56.10829 | 8.879374 | 0.002 | 0.085 | 0.532 | 1.059 | 0.192 | 0.071 | 2.384 | 0.779 | 1096.365 | 5.230852 | 34.88978 | 8.088747 | 53.95194
|  | 40 | 310.4811 | 0.006 | 0.087 | 0.505 | 1.043 | 0.191 | 0.076 | 3.583 | 0.982 | 1119.826 | 5.447288 | 36.33341 | 8.58487 | 57.26108 | 9.061807 | 0.006 | 0.082 | 0.502 | 1 | 0.184 | 0.064 | 2.42 | 0.873 | 1018.968 | 5.342934 | 35.63737 | 8.237022 | 54.94094
|  | 47_cr_av | 361.7296 | 0.0015 | 0.108 | 0.6215 | 1.2845 | 0.23375 | 0.09125 | 4.202 | 1.67375 | 1334.84775 | 5.751866 | 38.36495 | 9.065944 | 60.46985 | 9.569608 | 0.0005 | 0.10325 | 0.6185 | 1.24025 | 0.226 | 0.0805 | 3.00925 | 1.4855 | 1187.16025 | 5.659311 | 37.7476 | 8.755436 | 58.39876
|  | Average spectrum | 306.08 | 0.005 | 0.074 | 0.487 | 0.997 | 0.174 | 0.062 | 3.45 | 2.216 | 1004.524 | 5.186879 | 34.59648 | 8.263722 | 55.11902 | 8.722817 | 0.005 | 0.07 | 0.484 | 0.955 | 0.167 | 0.052 | 2.344 | 2.004 | 918.852 | 5.088081 | 33.9375 | 7.91793 | 52.81259
[12 empty] | min | 4.211122 | 28.08818 | 7.056772 | 47.06867 | 7.448815 | [8 empty] | min | 4.05135 | 27.0225 | 6.539221 | 43.61661
[12 empty] | max | 7.965681 | 53.13109 | 12.39429 | 82.66991 | 13.08286 | [8 empty] | max | 7.830013 | 52.22619 | 11.91945 | 79.50273
[12 empty] | average | 5.744261 | 38.31422 | 9.086778 | 60.60881 | 9.591599 | [8 empty] | average | 5.635301 | 37.58746 | 8.71461 | 58.12645
[12 empty] | std. deviation | 0.8360188 | 5.576245 | 1.246675 | 8.31532 | 1.315934 | [8 empty] | std. deviation | 0.8365513 | 5.579797 | 1.244862 | 8.30323
[12 empty] | relative std. dev. | 14.55398 | 14.55398 | 13.71966 | 13.71966 | 13.71966 | [8 empty] | relative std. dev. | 14.84484 | 14.84484 | 14.28477 | 14.28477
Bogács, wine cellars, Unit III/A/2 of Biró et al., (2020) | BG | 0 | 250.4446 | 0.009 | 0.074 | 0.55 | 1.08 | 0.181 | 0.053 | 3.408 | 1.972 | 876.534 | 6.942854 | 46.30884 | 10.8757 | 72.54092 | 11.47991 | 0.008 | 0.07 | 0.547 | 1.037 | 0.174 | 0.046 | 2.284 | 1.743 | 821.934 | 6.822109 | 45.50346 | 10.44447 | 69.6646
|  | 1 | 268.5252 | 0.008 | 0.085 | 0.578 | 1.146 | 0.195 | 0.063 | 3.451 | 1.391 | 969.164 | 6.901697 | 46.03432 | 10.78692 | 71.94875 | 11.38619 | 0.007 | 0.08 | 0.575 | 1.103 | 0.187 | 0.054 | 2.311 | 1.17 | 881.273 | 5.059636 | 33.74777 | 7.794574 | 51.98981
|  | 2 | 227.6715 | 0.005 | 0.063 | 0.431 | 0.869 | 0.151 | 0.057 | 2.669 | 1.244 | 910.245 | 6.119344 | 40.81602 | 9.677102 | 64.54627 | 10.21472 | 0.005 | 0.058 | 0.428 | 0.826 | 0.143 | 0.05 | 1.547 | 1.008 | 747.195 | 5.692413 | 37.96839 | 8.614518 | 57.45884
|  | 3 | 276.1693 | 0.003 | 0.063 | 0.401 | 0.807 | 0.152 | 0.073 | 2.716 | 1.766 | 1065.744 | 4.817914 | 32.13549 | 7.500617 | 50.02911 | 7.917318 | 0.002 | 0.058 | 0.398 | 0.764 | 0.144 | 0.063 | 1.568 | 1.546 | 906.36 | 4.692774 | 31.3008 | 7.101731 | 47.36855
|  | 4 | 262.7478 | 0.007 | 0.052 | 0.36 | 0.715 | 0.137 | 0.063 | 2.33 | 1.706 | 1010.53 | 4.513225 | 30.10321 | 7.004131 | 46.71755 | 7.393249 | 0.007 | 0.048 | 0.357 | 0.674 | 0.129 | 0.058 | 1.262 | 1.484 | 862.312 | 4.389913 | 29.28072 | 6.601311 | 44.03075
|  | 5 | 284.3959 | 0.01 | 0.09 | 0.644 | 1.302 | 0.222 | 0.062 | 3.872 | 1.688 | 1132.89 | 7.260863 | 48.42996 | 11.57485 | 77.20424 | 12.2179 | 0.01 | 0.086 | 0.641 | 1.259 | 0.215 | 0.053 | 2.734 | 1.463 | 933.359 | 7.154533 | 47.72073 | 11.1951 | 74.6713
|  | 6 | 270.2791 | 0.007 | 0.06 | 0.379 | 0.781 | 0.142 | 0.067 | 2.601 | 0.612 | 990.406 | 4.6432 | 30.97015 | 7.376375 | 49.20042 | 7.786173 | 0.007 | 0.056 | 0.376 | 0.739 | 0.134 | 0.061 | 1.506 | 0.572 | 887.029 | 4.523324 | 30.17057 | 6.976788 | 46.53518
|  | 10 | 294.1951 | 0.003 | 0.079 | 0.517 | 1.059 | 0.186 | 0.068 | 3.132 | 1.012 | 1209.55 | 5.741495 | 38.29577 | 9.140872 | 60.96962 | 9.648698 | 0.004 | 0.075 | 0.514 | 1.015 | 0.178 | 0.063 | 1.997 | 0.893 | 965.519 | 5.631364 | 37.5612 | 8.759084 | 58.42309
|  | 16_av | 299.6267 | 0.0105 | 0.08525 | 0.63 | 1.222 | 0.20925 | 0.071 | 3.7645 | 3.00575 | 1112.45925 | 5.891175 | 39.29414 | 10.31784 | 60.83259 | 10.89105 | 0.0095 | 0.08025 | 0.62675 | 1.17925 | 0.2015 | 0.064 | 2.6345 | 2.74925 | 983.34475 | 6.54935 | 43.68417 | 9.953787 | 66.39176
|  | 18 | 297.3963 | 0.006 | 0.096 | 0.609 | 1.228 | 0.21 | 0.068 | 3.344 | -0.172 | 1041.784 | 6.645677 | 44.32667 | 10.44424 | 69.66311 | 11.02448 | 0.005 | 0.091 | 0.606 | 1.185 | 0.202 | 0.064 | 2.238 | 0.025 | 976.025 | 6.529469 | 43.55156 | 10.07383 | 67.19245
|  | 19 | 273.2457 | 0.005 | 0.074 | 0.449 | 0.914 | 0.16 | 0.065 | 2.564 | -0.081 | 975.96 | 5.399097 | 36.01198 | 8.489942 | 56.62791 | 8.961606 | 0.006 | 0.069 | 0.446 | 0.87 | 0.153 | 0.062 | 1.478 | 0.052 | 896.765 | 5.280523 | 35.22109 | 8.086788 | 53.93888
|  | 20 | 292.3096 | 0.002 | 0.076 | 0.418 | 0.872 | 0.163 | 0.072 | 2.697 | 0.489 | 1043.806 | 4.854852 | 32.38186 | 7.648054 | 51.01252 | 8.072946 | 0.002 | 0.071 | 0.415 | 0.828 | 0.155 | 0.066 | 1.591 | 0.45 | 959.331 | 4.736621 | 31.59326 | 7.263804 | 48.44957
|  | 21 | 302.9593 | 0.007 | 0.085 | 0.511 | 1.039 | 0.188 | 0.073 | 2.886 | 1.086 | 1081.977 | 5.589662 | 37.28305 | 8.748107 | 58.34987 | 9.234113 | 0.008 | 0.081 | 0.508 | 0.996 | 0.181 | 0.07 | 1.791 | 0.9 | 994.282 | 5.489847 | 36.61728 | 8.391623 | 55.97213
|  | 22 | 287.1437 | 0.004 | 0.097 | 0.577 | 1.187 | 0.224 | 0.094 | 3.61 | 3.12 | 998.708 | 6.755084 | 45.05641 | 10.61406 | 70.79576 | 11.20373 | 0.004 | 0.093 | 0.574 | 1.145 | 0.218 | 0.092 | 2.517 | 2.793 | 942.377 | 6.657293 | 44.40415 | 10.25298 | 68.3874
|  | 23 | 289.1956 | 0.002 | 0.078 | 0.481 | 0.984 | 0.173 | 0.067 | 2.743 | 0.368 | 1014.492 | 5.467303 | 36.46691 | 8.641626 | 57.63964 | 9.121716 | 0.003 | 0.073 | 0.478 | 0.941 | 0.166 | 0.064 | 1.659 | 0.37 | 949.111 | 5.355268 | 35.71964 | 8.268176 | 55.14873
|  | 24 | 287.0182 | 0.013 | 0.09 | 0.679 | 1.321 | 0.219 | 0.055 | 4.44 | 3.688 | 1058.884 | 7.435348 | 49.59377 | 11.58951 | 77.30203 | 12.23337 | 0.012 | 0.086 | 0.676 | 1.278 | 0.212 | 0.043 | 3.27 | 3.315 | 941.965 | 7.329988 | 48.89102 | 11.21323 | 74.79222
|  | 26 | 276.7884 | 0.004 | 0.082 | 0.546 | 1.084 | 0.182 | 0.064 | 3.005 | 0.518 | 1044.921 | 6.321073 | 42.16156 | 9.879603 | 65.89695 | 10.42847 | 0.005 | 0.077 | 0.543 | 1.04 | 0.174 | 0.058 | 1.879 | 0.53 | 908.392 | 6.196212 | 41.32874 | 9.473806 | 63.19029
|  | 27 | 300.812 | 0.007 | 0.088 | 0.584 | 1.179 | 0.191 | 0.067 | 3.293 | 0.021 | 1037.343 | 6.196827 | 41.33283 | 9.837373 | 65.61527 | 10.38389 | 0.008 | 0.083 | 0.581 | 1.137 | 0.183 | 0.061 | 2.2 | 0.134 | 987.235 | 6.081938 | 40.56652 | 9.478344 | 63.22056
|  | 28 | 305.5779 | 0.008 | 0.083 | 0.594 | 1.171 | 0.199 | 0.068 | 3.386 | 1.507 | 1111.465 | 6.192072 | 41.30112 | 9.683947 | 64.59193 | 10.22194 | 0.008 | 0.078 | 0.591 | 1.127 | 0.192 | 0.06 | 2.233 | 1.291 | 1002.876 | 6.086043 | 40.59391 | 9.32345 | 62.18741
|  | 29 | 290.695 | 0.005 | 0.059 | 0.408 | 0.818 | 0.144 | 0.068 | 2.524 | 1.276 | 1015.927 | 4.540016 | 30.28191 | 7.14811 | 47.67789 | 7.545227 | 0.006 | 0.055 | 0.405 | 0.775 | 0.137 | 0.062 | 1.427 | 1.117 | 954.032 | 4.435989 | 29.58805 | 6.776587 | 45.19983
|  | 30_av | 297.7167 | 0.00625 | 0.05725 | 0.459 | 0.87975 | 0.16275 | 0.0705 | 2.93575 | 3.371 | 1061.92675 | 4.926294 | 32.85838 | 7.563566 | 50.44898 | 7.983764 | 0.00625 | 0.05225 | 0.456 | 0.83725 | 0.1555 | 0.0625 | 1.80925 | 3.095 | 977.0765 | 4.815652 | 32.1204 | 7.202619 | 48.04147
|  | 31 | 299.7599 | 0.01 | 0.091 | 0.738 | 1.432 | 0.232 | 0.065 | 4.45 | 4.298 | 1049.092 | 7.645319 | 50.99428 | 11.9904 | 79.97594 | 12.65653 | 0.009 | 0.087 | 0.735 | 1.39 | 0.226 | 0.052 | 3.305 | 3.939 | 983.782 | 10.70777 | 71.42083 | 15.31226 | 102.1327
|  | 32 | 282.8529 | 0.005 | 0.069 | 0.53 | 1.039 | 0.175 | 0.068 | 3.259 | 2.747 | 1005.978 | 5.910634 | 39.42393 | 9.270684 | 61.83546 | 9.785722 | 0.005 | 0.065 | 0.527 | 0.997 | 0.168 | 0.057 | 2.126 | 2.426 | 928.295 | 5.803723 | 38.71083 | 8.896496 | 59.33963
|  | 33 | 297.1745 | 0.013 | 0.065 | 0.534 | 1.025 | 0.176 | 0.074 | 3.378 | 4.094 | 1074.005 | 5.633054 | 37.57247 | 8.729416 | 58.22521 | 9.214384 | 0.013 | 0.061 | 0.531 | 0.982 | 0.169 | 0.062 | 2.217 | 3.757 | 975.297 | 5.531296 | 36.89374 | 8.365994 | 55.80118
|  | 34 | 295.8719 | 0.001 | 0.074 | 0.474 | 0.953 | 0.162 | 0.072 | 2.84 | 0.698 | 1088.952 | 5.183324 | 34.57277 | 8.140009 | 54.29386 | 8.592232 | 0.003 | 0.069 | 0.471 | 0.909 | 0.154 | 0.062 | 1.715 | 0.691 | 971.022 | 5.066517 | 33.79367 | 7.760385 | 51.76177
|  | 35 | 263.0269 | 0.005 | 0.079 | 0.508 | 1.015 | 0.175 | 0.058 | 2.844 | 0.221 | 917.549 | 6.257611 | 41.73826 | 9.772384 | 65.1818 | 10.31529 | 0.005 | 0.075 | 0.505 | 0.972 | 0.167 | 0.056 | 1.786 | 0.267 | 863.228 | 6.134429 | 40.91664 | 9.353568 | 62.3883
|  | 36 | 284.5998 | 0.008 | 0.076 | 0.533 | 1.022 | 0.181 | 0.057 | 2.299 | 2.073 | 1014.608 | 5.995788 | 39.99191 | 9.130295 | 60.89907 | 9.637534 | 0.009 | 0.071 | 0.53 | 0.98 | 0.175 | 0.073 | 1.593 | 1.745 | 934.028 | 5.889534 | 39.28319 | 8.765994 | 58.46918
|  | 37 | 283.7442 | 0.009 | 0.067 | 0.455 | 0.899 | 0.164 | 0.071 | 2.766 | 2.091 | 1013.048 | 5.222169 | 34.83187 | 8.092078 | 53.97416 | 8.541638 | 0.008 | 0.062 | 0.452 | 0.857 | 0.157 | 0.066 | 1.651 | 1.866 | 931.22 | 5.107982 | 34.07024 | 7.719066 | 51.48617
|  | 38 | 238.1892 | 0.007 | 0.07 | 0.472 | 0.941 | 0.159 | 0.054 | 2.947 | 1.502 | 853.06 | 6.356964 | 42.40095 | 9.975265 | 66.53502 | 10.52945 | 0.006 | 0.066 | 0.469 | 0.899 | 0.152 | 0.048 | 1.841 | 1.261 | 781.713 | 6.230006 | 41.55414 | 9.530912 | 63.57119
|  | 39 | 281.7965 | 0.01 | 0.078 | 0.506 | 1.011 | 0.176 | 0.065 | 3.172 | 1.738 | 970.047 | 5.82548 | 38.85595 | 9.09848 | 60.68686 | 9.603951 | 0.01 | 0.073 | 0.503 | 0.968 | 0.168 | 0.059 | 2.038 | 1.489 | 924.828 | 5.702838 | 38.03793 | 8.70756 | 58.07942
|  | 40 | 282.9797 | 0.005 | 0.071 | 0.45 | 0.907 | 0.164 | 0.067 | 2.847 | 0.912 | 973.033 | 5.228644 | 34.87506 | 8.175004 | 54.52728 | 8.629171 | 0.005 | 0.066 | 0.447 | 0.864 | 0.157 | 0.062 | 1.732 | 0.779 | 928.711 | 5.114148 | 34.11137 | 7.793351 | 51.98165
|  | 41_av | 293.0491 | 0.01 | 0.0735 | 0.45325 | 0.90775 | 0.16 | 0.06675 | 2.951 | 1.757 | 1021.716 | 5.061881 | 33.76275 | 7.870147 | 52.49388 | 8.307378 | 0.00925 | 0.069 | 0.45025 | 0.86475 | 0.1525 | 0.06025 | 1.8345 | 1.72025 | 961.758 | 4.95132 | 33.0253 | 7.497923 | 50.01115
|  | 42 | 299.2459 | 0.009 | 0.069 | 0.462 | 0.918 | 0.169 | 0.068 | 2.79 | 1.705 | 1034.924 | 5.052701 | 33.70152 | 7.846123 | 52.33364 | 8.282019 | 0.009 | 0.065 | 0.459 | 0.876 | 0.162 | 0.066 | 1.701 | 1.526 | 982.095 | 4.951647 | 33.02749 | 7.492434 | 49.97454
|  | Average spectrum | 285.914 | 0.007 | 0.075 | 0.513 | 1.018 | 0.178 | 0.067 | 3.116 | 1.853 | 1032.596 | 5.786916 | 38.59873 | 9.035446 | 60.26642 | 9.537415 | 0.007 | 0.07 | 0.51 | 0.975 | 0.171 | 0.061 | 2.007 | 1.687 | 938.341 | 5.673595 | 37.84288 | 8.65771 | 57.74692
[12 empty] | min | 4.540016 | 30.28191 | 7.14811 | 47.67789 | 7.545227 | [8 empty] | min | 4.435989 | 29.58805 | 6.776587 | 45.19983
[12 empty] | max | 7.645319 | 50.99428 | 11.9904 | 79.97594 | 12.65653 | [8 empty] | max | 10.70777 | 71.42083 | 15.31226 | 102.1327
[12 empty] | average | 5.802368 | 38.7018 | 9.065647 | 60.46787 | 9.569294 | [8 empty] | average | 5.835276 | 38.92129 | 8.856389 | 59.07211
[12 empty] | std. deviation | 0.7895943 | 5.266594 | 1.246576 | 8.314665 | 1.315831 | [8 empty] | std. deviation | 1.261688 | 8.415456 | 1.766269 | 11.78102
[12 empty] | relative std. dev. | 13.60814 | 13.60814 | 13.75055 | 13.75055 | 13.75055 | [8 empty] | relative std. dev. | 21.62173 | 21.62173 | 19.94345 | 19.94345