## Evaluation
AD1314 Kaharoa eruption, Taupo Volcanic Zone, New Zealand
|  |  |  | Without baseline correction | [13 empty] | Concave rubberband baseline correction, 2 iterations
Sampling site | Code of the site | Code of the phenocrysts | Thickness (based on Biró et al., 2016) | Integrated absorbance | [8 empty] | Structural OH concentration |  |  |  |  | Integrated absorbance | [8 empty] | Structural OH- concetration
|  |  |  | 3480 | 3430 | 3378 | 3430+3378 | 3315 | 3200 | Total OH Region | Epoxy | SiO2 overtone (A-type int.) | 3430 + 3378 + 3315 (more conservative) |  | (3430 + 3378) + 3315 Biró et al., 2017 |  |  | 3480 (Li) | 3430 | 3378 | 3430+3378 | 3315 | 3200 (surface water) | Total Hydroxyl Region (3502-3153) | Epoxy | SiO (silica overtone) (A-type int.) | 3430 + 3378 + 3315 (more conservative) |  | (3430 + 3378) + 3315 Biró et al., 2017
[13 empty] | ppm | H / 106 Si | ppm | H / 106 Si | absorp. coeff. L&R 1997 ppm | [9 empty] | ppm | H / 106 Si | ppm | H / 106 Si
New Zealand, KH1 Kaharoa eruption"quarry" pyroclastic fallout deposit | NZ/KH1 | 1 | 172.8761 | 0.003 | 0.037 | 0.26 | 0.524 | 0.093 | 0.042 | 1.658 | 0.391 | 590.575 | 4.872855 | 32.50194 | 7.709106 | 51.41974 | 8.13739 | 0.004 | 0.033 | 0.257 | 0.485 | 0.087 | 0.043 | 0.873 | 0.329 | 567.362 | 4.710426 | 31.41854 | 7.146853 | 47.66951
|  | 2 | 214.5498 | 0.009 | 0.058 | 0.425 | 0.865 | 0.133 | 0.053 | 2.415 | 0.404 | 718.081 | 6.201637 | 41.36492 | 10.04746 | 67.01654 | 10.60565 | 0.01 | 0.054 | 0.422 | 0.826 | 0.126 | 0.052 | 1.456 | 0.438 | 704.131 | 6.060691 | 40.42481 | 9.584348 | 63.9276
|  | 3 | 220.866 | 0.011 | 0.049 | 0.302 | 0.601 | 0.117 | 0.048 | 1.922 | 0.326 | 751.142 | 4.576894 | 30.52788 | 7.021815 | 46.83551 | 7.411916 | 0.01 | 0.044 | 0.299 | 0.561 | 0.11 | 0.045 | 1.063 | 0.339 | 724.86 | 4.430198 | 29.54942 | 6.56217 | 43.76967
|  | 4 | 238.1645 | -0.001 | 0.061 | 0.467 | 0.906 | 0.158 | 0.053 | 2.601 | 1.154 | 885.868 | 6.221583 | 41.49796 | 9.649802 | 64.36418 | 10.1859 | -0.001 | 0.056 | 0.464 | 0.865 | 0.151 | 0.051 | 1.596 | 0.935 | 781.632 | 6.085542 | 40.59057 | 9.214472 | 61.46053
|  | 5 | 234.8051 | 0.001 | 0.073 | 0.523 | 1.042 | 0.17 | 0.05 | 2.93 | 0.298 | 809.791 | 7.046524 | 47.00031 | 11.14933 | 74.36603 | 11.76874 | 0.001 | 0.069 | 0.521 | 1.001 | 0.163 | 0.046 | 1.877 | 0.33 | 770.607 | 6.926935 | 46.20266 | 10.70777 | 71.42084
|  | 6 | 236.3037 | 0.01 | 0.06 | 0.421 | 0.817 | 0.144 | 0.052 | 2.554 | 1.676 | 831.432 | 5.712988 | 38.10563 | 8.78429 | 58.59122 | 9.272306 | 0.01 | 0.056 | 0.418 | 0.777 | 0.137 | 0.049 | 1.524 | 1.46 | 775.525 | 5.585017 | 37.25206 | 8.354674 | 55.72567
|  | 7 | 200.4056 | 0.001 | 0.038 | 0.265 | 0.538 | 0.098 | 0.052 | 1.743 | 0.514 | 720.077 | 4.322036 | 28.82798 | 6.8549 | 45.72218 | 7.235727 | 0.002 | 0.033 | 0.262 | 0.499 | 0.092 | 0.051 | 0.846 | 0.424 | 657.711 | 4.171142 | 27.82152 | 6.369883 | 42.48712
|  | 8 | 238.4192 | 0 | 0.049 | 0.363 | 0.72 | 0.132 | 0.062 | 2.232 | 1.409 | 884.547 | 4.928462 | 32.87284 | 7.718841 | 51.48467 | 8.147666 | 0.001 | 0.045 | 0.36 | 0.678 | 0.125 | 0.061 | 1.237 | 1.164 | 782.468 | 4.801627 | 32.02685 | 7.274917 | 48.5237
|  | 10 | 257.7946 | 0.009 | 0.066 | 0.482 | 0.937 | 0.168 | 0.056 | 2.783 | 0.951 | 870.619 | 5.999195 | 40.01463 | 9.258535 | 61.75443 | 9.772898 | 0.009 | 0.062 | 0.479 | 0.896 | 0.161 | 0.053 | 1.784 | 0.819 | 846.056 | 5.881893 | 39.23222 | 8.856354 | 59.07188
|  | 11 | 206.985 | 0.014 | 0.05 | 0.331 | 0.644 | 0.121 | 0.046 | 2.078 | 0.316 | 689.327 | 5.238641 | 34.94174 | 7.983188 | 53.24786 | 8.426698 | 0.014 | 0.046 | 0.328 | 0.604 | 0.115 | 0.045 | 1.252 | 0.294 | 679.304 | 5.102979 | 34.03687 | 7.503153 | 50.04603
|  | 12 | 223.6287 | 0.006 | 0.049 | 0.359 | 0.707 | 0.132 | 0.048 | 2.192 | 0.629 | 753 | 5.215789 | 34.78931 | 8.10379 | 54.05228 | 8.554001 | 0.007 | 0.045 | 0.356 | 0.666 | 0.125 | 0.049 | 1.29 | 0.53 | 733.927 | 5.080565 | 33.88737 | 7.640165 | 50.9599
|  | 13 | 204.0038 | 0.007 | 0.054 | 0.401 | 0.791 | 0.136 | 0.042 | 2.275 | 0.666 | 683.264 | 6.257531 | 41.73773 | 9.815112 | 65.4668 | 10.3604 | 0.008 | 0.05 | 0.398 | 0.752 | 0.129 | 0.043 | 1.377 | 0.535 | 669.52 | 6.109299 | 40.74902 | 9.328063 | 62.21818
|  | 14 | 218.8894 | 0.004 | 0.05 | 0.381 | 0.756 | 0.132 | 0.048 | 2.315 | 1.252 | 750.364 | 5.555683 | 37.05641 | 8.762783 | 58.44776 | 9.249604 | 0.005 | 0.046 | 0.378 | 0.716 | 0.125 | 0.046 | 1.337 | 1.026 | 718.373 | 5.417531 | 36.13493 | 8.298987 | 55.35424
|  | 15 | 241.6417 | 0.01 | 0.069 | 0.567 | 1.081 | 0.185 | 0.047 | 3.116 | 0.921 | 812.517 | 7.338799 | 48.94979 | 11.31659 | 75.48164 | 11.94529 | 0.01 | 0.065 | 0.564 | 1.04 | 0.178 | 0.044 | 2.093 | 0.76 | 793.044 | 7.213655 | 48.11508 | 10.88752 | 72.61978
|  | 17 | 262.3541 | 0.003 | 0.07 | 0.487 | 0.987 | 0.163 | 0.061 | 2.791 | 0.33 | 906.365 | 5.927866 | 39.53886 | 9.468119 | 63.15235 | 9.994125 | 0.004 | 0.066 | 0.484 | 0.947 | 0.156 | 0.057 | 1.742 | 0.387 | 861.02 | 5.812602 | 38.77005 | 9.081161 | 60.57134
|  | 19 | 217.2263 | 0.009 | 0.054 | 0.409 | 0.798 | 0.14 | 0.049 | 2.646 | 0.799 | 760.785 | 5.995959 | 39.99305 | 9.327047 | 62.21141 | 9.845217 | 0.008 | 0.05 | 0.407 | 0.757 | 0.134 | 0.042 | 1.616 | 0.719 | 712.915 | 5.876636 | 39.19717 | 8.859701 | 59.0942
|  | 20 | 223.4309 | -0.002 | 0.062 | 0.461 | 0.896 | 0.149 | 0.049 | 2.249 | 1.062 | 872.767 | 6.496504 | 43.33168 | 10.10245 | 67.38334 | 10.6637 | -0.001 | 0.057 | 0.458 | 0.855 | 0.142 | 0.054 | 1.3 | 0.866 | 733.278 | 6.351493 | 42.36446 | 9.638414 | 64.28822
|  | 23 | 275.2759 | -0.006 | 0.059 | 0.445 | 0.904 | 0.156 | 0.066 | 2.376 | 0.071 | 960.763 | 5.178804 | 34.54262 | 8.317473 | 55.47755 | 8.779555 | -0.005 | 0.054 | 0.442 | 0.862 | 0.149 | 0.069 | 1.353 | 0.232 | 903.428 | 5.061104 | 33.75756 | 7.932986 | 52.91302
|  | 24 | 260.5987 | -0.007 | 0.062 | 0.459 | 0.932 | 0.155 | 0.06 | 2.515 | 0.423 | 903.483 | 5.603097 | 37.37266 | 9.009714 | 60.09479 | 9.510253 | -0.006 | 0.057 | 0.456 | 0.89 | 0.147 | 0.061 | 1.477 | 0.431 | 855.259 | 5.470479 | 36.4881 | 8.595283 | 57.33054
|  | 25 | 275.4773 | -0.004 | 0.069 | 0.515 | 1.038 | 0.175 | 0.06 | 2.672 | 0.372 | 938.212 | 5.95127 | 39.69497 | 9.511055 | 63.43874 | 10.03945 | -0.003 | 0.065 | 0.512 | 0.996 | 0.168 | 0.063 | 1.657 | 0.425 | 904.089 | 5.841497 | 38.96279 | 9.12685 | 60.87609
|  | 26 | 271.5509 | -0.004 | 0.057 | 0.401 | 0.817 | 0.13 | 0.046 | 2.229 | 1.092 | 924.427 | 4.677134 | 31.19648 | 7.532731 | 50.24331 | 7.951216 | -0.003 | 0.053 | 0.398 | 0.775 | 0.123 | 0.048 | 1.198 | 0.932 | 891.203 | 4.565773 | 30.45371 | 7.142969 | 47.64361
|  | 28 | 211.3166 | 0.01 | 0.067 | 0.467 | 0.929 | 0.151 | 0.043 | 2.462 | 0.183 | 729.657 | 7.001816 | 46.70211 | 11.03936 | 73.63253 | 11.65266 | 0.011 | 0.063 | 0.464 | 0.888 | 0.144 | 0.046 | 1.502 | 0.207 | 693.52 | 6.858713 | 45.74762 | 10.54872 | 70.35997
|  | 29 | 225.7698 | -0.002 | 0.05 | 0.361 | 0.729 | 0.124 | 0.051 | 1.854 | 0.496 | 806.186 | 5.118487 | 34.14031 | 8.160878 | 54.43306 | 8.61426 | 0 | 0.046 | 0.358 | 0.688 | 0.117 | 0.056 | 0.965 | 0.466 | 740.954 | 4.984546 | 33.24692 | 7.701649 | 51.37
|  | 30again | 264.5117 | 0.005 | 0.079 | 0.615 | 1.194 | 0.202 | 0.056 | 3.133 | 0.322 | 929.076 | 7.316727 | 48.80257 | 11.39972 | 76.03615 | 12.03304 | 0.005 | 0.075 | 0.613 | 1.152 | 0.195 | 0.056 | 2.149 | 0.383 | 868.101 | 7.210569 | 48.0945 | 10.99959 | 73.36725
|  | 31 | 277.7589 | 0.005 | 0.04 | 0.316 | 0.649 | 0.124 | 0.067 | 2.061 | 0.607 | 1007.03 | 3.732733 | 24.89733 | 6.011256 | 40.09508 | 6.345215 | 0.005 | 0.036 | 0.313 | 0.608 | 0.118 | 0.066 | 1.047 | 0.623 | 911.577 | 3.631639 | 24.22303 | 5.645759 | 37.65721
|  | NZKH1_av | 234.984 | 0.004 | 0.057 | 0.419 | 0.832 | 0.144 | 0.052 | 2.392 | 0.667 | 819.574 | 5.699111 | 38.01307 | 8.971504 | 59.83993 | 9.469921 | 0.004 | 0.053 | 0.416 | 0.791 | 0.137 | 0.052 | 1.424 | 0.602 | 771.194 | 5.570422 | 37.15471 | 8.530283 | 56.89699
[12 empty] | min | 3.732733 | 24.89733 | 6.011256 | 40.09508 | 6.345215 | [8 empty] | min | 3.631639 | 24.22303 | 5.645759 | 37.65721
[12 empty] | max | 7.338799 | 48.94979 | 11.39972 | 76.03615 | 12.03304 | [8 empty] | max | 7.213655 | 48.11508 | 10.99959 | 73.36725
[12 empty] | average | 5.699561 | 38.01607 | 8.962214 | 59.77797 | 9.460114 | [8 empty] | average | 5.569702 | 37.14991 | 8.520097 | 56.82904
[12 empty] | std. deviation | 0.9167752 | 6.11489 | 1.413356 | 9.427083 | 1.491876 | [8 empty] | std. deviation | 0.9180593 | 6.123455 | 1.414776 | 9.436556
[12 empty] | relative std. dev. | 16.08501 | 16.08501 | 15.77016 | 15.77016 | 15.77016 | [8 empty] | relative std. dev. | 16.4831 | 16.4831 | 16.60516 | 16.60516
New Zealand, KH2 Kaharoa eruption "SH roadcut" pyroclastic fallout deposit | NZ/KH2 | 1 | 247.3878 | 0.007 | 0.084 | 0.679 | 1.314 | 0.215 | 0.049 | 3.655 | 1.366 | 933.087 | 8.539144 | 56.95609 | 13.35005 | 89.04485 | 14.09172 | 0.007 | 0.08 | 0.676 | 1.271 | 0.207 | 0.045 | 2.53 | 1.128 | 811.902 | 8.408176 | 56.08253 | 12.90476 | 86.07475
|  | 2 | 243.7521 | 0.007 | 0.059 | 0.484 | 0.963 | 0.165 | 0.056 | 2.774 | 0.787 | 891.015 | 6.273915 | 41.84702 | 9.995729 | 66.67152 | 10.55105 | 0.007 | 0.055 | 0.481 | 0.922 | 0.158 | 0.053 | 1.722 | 0.73 | 799.97 | 6.149855 | 41.01953 | 9.570379 | 63.83443
|  | 3 | 268.8976 | 0.01 | 0.072 | 0.572 | 1.11 | 0.195 | 0.057 | 3.325 | 0.843 | 962.867 | 6.739517 | 44.95258 | 10.4828 | 69.92028 | 11.06518 | 0.01 | 0.067 | 0.569 | 1.067 | 0.187 | 0.05 | 2.219 | 0.768 | 882.495 | 6.610993 | 44.09532 | 10.07313 | 67.18777
|  | 4 | 285.4432 | 0.025 | 0.091 | 0.707 | 1.379 | 0.235 | 0.063 | 4.207 | 1.476 | 1006.373 | 7.816897 | 52.1387 | 12.21343 | 81.46357 | 12.89195 | 0.024 | 0.086 | 0.704 | 1.338 | 0.228 | 0.051 | 3.087 | 1.3 | 936.796 | 7.703389 | 51.38161 | 11.8502 | 79.04086
|  | 5 | 265.3762 | 0.007 | 0.057 | 0.422 | 0.85 | 0.15 | 0.074 | 2.756 | 0.998 | 1070.523 | 5.119676 | 34.14824 | 8.13939 | 54.28973 | 8.591578 | 0.007 | 0.053 | 0.419 | 0.808 | 0.143 | 0.065 | 1.627 | 0.886 | 870.938 | 5.005725 | 33.38818 | 7.74056 | 51.62953
|  | 6 | 268.8406 | 0.007 | 0.074 | 0.578 | 1.128 | 0.189 | 0.067 | 3.359 | 0.894 | 1087.243 | 6.757015 | 45.06929 | 10.58144 | 70.57819 | 11.16929 | 0.006 | 0.069 | 0.575 | 1.085 | 0.182 | 0.058 | 2.225 | 0.829 | 882.308 | 6.636497 | 44.26544 | 10.17971 | 67.89868
|  | 7 | 290.1941 | 0.012 | 0.088 | 0.666 | 1.309 | 0.219 | 0.073 | 4.136 | 1.886 | 1112.874 | 7.242325 | 48.30631 | 11.37335 | 75.86027 | 12.00521 | 0.011 | 0.083 | 0.663 | 1.266 | 0.212 | 0.059 | 2.969 | 1.643 | 952.388 | 7.130676 | 47.56161 | 11.00119 | 73.37793
|  | 8 | 261.2511 | 0.013 | 0.072 | 0.541 | 1.062 | 0.182 | 0.065 | 3.25 | 0.624 | 1007.83 | 6.572987 | 43.84182 | 10.28528 | 68.6028 | 10.85668 | 0.012 | 0.067 | 0.538 | 1.02 | 0.175 | 0.055 | 2.129 | 0.622 | 857.4 | 6.448968 | 43.01462 | 9.88015 | 65.9006
|  | 9 | 286.3838 | 0.009 | 0.07 | 0.557 | 1.103 | 0.194 | 0.073 | 3.452 | 0.729 | 1032.023 | 6.19225 | 41.30231 | 9.782397 | 65.24859 | 10.32586 | 0.008 | 0.066 | 0.554 | 1.061 | 0.187 | 0.06 | 2.326 | 0.728 | 939.883 | 6.086657 | 40.598 | 9.412823 | 62.78353
|  | 10 | 274.0824 | 0.015 | 0.074 | 0.586 | 1.16 | 0.2 | 0.064 | 3.539 | 0.651 | 970.728 | 6.777524 | 45.20609 | 10.71795 | 71.48869 | 11.31339 | 0.015 | 0.07 | 0.583 | 1.118 | 0.192 | 0.052 | 2.426 | 0.675 | 899.511 | 6.659311 | 44.41761 | 10.3239 | 68.86043
|  | 11 | 269.3562 | 0.015 | 0.055 | 0.448 | 0.904 | 0.161 | 0.065 | 3.075 | 0.589 | 935.9 | 5.324697 | 35.51573 | 8.540365 | 56.96424 | 9.01483 | 0.015 | 0.051 | 0.445 | 0.862 | 0.153 | 0.054 | 1.965 | 0.63 | 884 | 5.20441 | 34.71342 | 8.139409 | 54.28986
|  | 15 | 270.1027 | 0.005 | 0.06 | 0.49 | 0.97 | 0.173 | 0.057 | 2.735 | 0.733 | 935.778 | 5.781801 | 38.56461 | 9.140524 | 60.96729 | 9.648331 | 0.006 | 0.056 | 0.487 | 0.929 | 0.166 | 0.057 | 1.752 | 0.711 | 886.45 | 5.669844 | 37.81786 | 8.75667 | 58.40699
|  | 16 | 280.9866 | 0.003 | 0.087 | 0.662 | 1.322 | 0.219 | 0.059 | 3.56 | 0.283 | 1009.956 | 7.441208 | 49.63286 | 11.84597 | 79.01264 | 12.50408 | 0.003 | 0.083 | 0.659 | 1.28 | 0.212 | 0.055 | 2.473 | 0.389 | 922.17 | 7.333588 | 48.91503 | 11.4693 | 76.50023
|  | 17 | 294.6452 | 0.015 | 0.123 | 0.928 | 1.844 | 0.293 | 0.052 | 4.905 | 1.134 | 1079.362 | 9.852664 | 65.71727 | 15.66603 | 104.4924 | 16.53636 | 0.014 | 0.119 | 0.925 | 1.802 | 0.285 | 0.045 | 3.786 | 1.009 | 966.996 | 9.742702 | 64.98382 | 15.29949 | 102.0476
|  | 19 | 285.3618 | 0.005 | 0.081 | 0.584 | 1.223 | 0.204 | 0.066 | 3.365 | 0.959 | 1158.356 | 6.577754 | 43.87362 | 10.80144 | 72.04563 | 11.40152 | 0.005 | 0.077 | 0.581 | 1.181 | 0.197 | 0.062 | 2.271 | 0.862 | 936.529 | 6.471783 | 43.1668 | 10.43055 | 69.57175
|  | 20 | 249.6149 | 0.001 | 0.083 | 0.599 | 1.191 | 0.195 | 0.054 | 3.2 | 0.189 | 949.513 | 7.588971 | 50.61844 | 11.99352 | 79.99676 | 12.65982 | 0 | 0.078 | 0.596 | 1.149 | 0.188 | 0.048 | 2.124 | 0.278 | 819.211 | 7.459171 | 49.75267 | 11.5695 | 77.16859
|  | 21 | 293.8496 | 0.006 | 0.087 | 0.738 | 1.447 | 0.24 | 0.057 | 4.111 | 1.459 | 1059.403 | 7.828495 | 52.21606 | 12.40063 | 82.7122 | 13.08955 | 0.005 | 0.083 | 0.735 | 1.405 | 0.233 | 0.05 | 2.996 | 1.261 | 964.385 | 7.725585 | 51.52965 | 12.04045 | 80.30977
|  | 22 | 285.1741 | 0.005 | 0.085 | 0.644 | 1.287 | 0.212 | 0.062 | 3.573 | 0.517 | 1030.911 | 7.127435 | 47.53999 | 11.3539 | 75.73054 | 11.98468 | 0.004 | 0.08 | 0.641 | 1.246 | 0.205 | 0.056 | 2.487 | 0.571 | 935.913 | 7.01382 | 46.78218 | 10.99034 | 73.30555
|  | 24 | 265.9377 | 0.001 | 0.054 | 0.387 | 0.828 | 0.149 | 0.056 | 2.373 | 0.746 | 896.39 | 4.792099 | 31.9633 | 7.935392 | 52.92906 | 8.376247 | 0.002 | 0.05 | 0.384 | 0.787 | 0.142 | 0.054 | 1.37 | 0.683 | 872.781 | 4.678389 | 31.20485 | 7.545526 | 50.32866
|  | 25 | 269.5868 | 0.006 | 0.089 | 0.633 | 1.312 | 0.21 | 0.053 | 3.664 | 1.208 | 906.412 | 7.467427 | 49.80774 | 12.19466 | 81.33839 | 12.87214 | 0.005 | 0.085 | 0.63 | 1.27 | 0.203 | 0.046 | 2.576 | 0.994 | 884.757 | 7.355256 | 49.05955 | 11.80206 | 78.71974
|  | 26 | 279.213 | 0.006 | 0.052 | 0.415 | 0.862 | 0.157 | 0.065 | 2.858 | 1.224 | 951.248 | 4.827283 | 32.19798 | 7.883015 | 52.57971 | 8.320961 | 0.006 | 0.048 | 0.413 | 0.821 | 0.15 | 0.059 | 1.777 | 1.035 | 916.349 | 4.726715 | 31.52719 | 7.511686 | 50.10294
|  | 27 | 286.8537 | 0.007 | 0.053 | 0.437 | 0.881 | 0.16 | 0.067 | 2.616 | 1.116 | 980.631 | 4.894482 | 32.64619 | 7.838701 | 52.28414 | 8.274184 | 0.008 | 0.049 | 0.434 | 0.84 | 0.153 | 0.065 | 1.626 | 0.991 | 941.425 | 4.789062 | 31.94305 | 7.477262 | 49.87334
|  | 28 | 283.5257 | 0.015 | 0.001 | 0.048 | 0.119 | 0.06 | 0.079 | 0.764 | 0.037 | 983.207 | 0.8304009 | 5.538774 | 1.363686 | 9.095785 | 1.439446 | 0.017 | 0 | 0.045 | 0.088 | 0.054 | 0.071 | 0.173 | 0.208 | 930.503 | 0.7542173 | 5.03063 | 1.081807 | 7.215651
|  | 29 | 288.723 | 0.008 | 0.06 | 0.447 | 0.906 | 0.162 | 0.071 | 2.598 | 1.24 | 1085.144 | 5.004936 | 33.38292 | 7.989942 | 53.29291 | 8.433828 | 0.009 | 0.055 | 0.444 | 0.864 | 0.155 | 0.066 | 1.522 | 1.06 | 947.56 | 4.892717 | 32.63442 | 7.623362 | 50.84783
|  | 37 | 262.395 | -0.001 | 0.074 | 0.501 | 1.076 | 0.171 | 0.06 | 3.434 | 1.022 | 893.305 | 6.140972 | 40.96028 | 10.26514 | 68.46846 | 10.83542 | -0.001 | 0.07 | 0.498 | 1.035 | 0.165 | 0.049 | 2.333 | 0.826 | 861.154 | 6.033957 | 40.2465 | 9.878239 | 65.88785
|  | NZKH2_av | 274.2774 | 0.008 | 0.072 | 0.55 | 1.102 | 0.189 | 0.063 | 3.251 | 0.908 | 997.203 | 6.386819 | 42.60008 | 10.16693 | 67.81344 | 10.73176 | 0.008 | 0.067 | 0.547 | 1.061 | 0.181 | 0.055 | 2.18 | 0.833 | 900.151 | 6.260815 | 41.75963 | 9.781046 | 65.23958
[12 empty] | min | 0.8304009 | 5.538774 | 1.363686 | 9.095785 | 1.439446 | [8 empty] | min | 0.7542173 | 5.03063 | 1.081807 | 7.215651
[12 empty] | max | 9.852664 | 65.71727 | 15.66603 | 104.4924 | 16.53636 | [8 empty] | max | 9.742702 | 64.98382 | 15.29949 | 102.0476
[12 empty] | average | 6.380475 | 42.55777 | 10.16539 | 67.80315 | 10.73013 | [8 empty] | average | 6.267659 | 41.80528 | 9.782098 | 65.24659
[12 empty] | std. deviation | 1.666781 | 11.11743 | 2.604023 | 17.36883 | 2.748691 | [8 empty] | std. deviation | 1.660403 | 11.07489 | 2.58872 | 17.26676
[12 empty] | relative std. dev. | 26.12314 | 26.12314 | 25.61656 | 25.61656 | 25.61656 | [8 empty] | relative std. dev. | 26.4916 | 26.4916 | 26.46385 | 26.46385