## Worksheet 1
| MA-527 and MA-385 dark grey; 3.65 Å phase | MA-527 and MA-385 middle grey; precursor | MA-535 light grey; clinoenstatite | MA-535 middle/dark grey; water-rich orthoenstatite
n | 14 | 10 | 24 | 21
MgO | 28.11(18) | 30.13(99) | 40.41(23) | 29.55(57)
SiO2 | 42.85(66) | 51.53(83) | 60.25(26) | 51.64(60)
Sum | 70.9(72); | 81.66(63); | 100.66(29); | 81.22(83);
| based on 6 OH | based on 3 O | based on 3 O | based on 3 O
Mg | 0.99(1) | 0.91(2) | 0.99(1) | 0.90(2)
Si | 1.00(1) | 1.04(2) | 1.00(1) | 1.04(3)