## Worksheet 1
| Ellinaite-1 |  |  |  | Ellinaite-2 |  |  |  | Ellinaite | Ellinaite | Ideal
Locality | Hatrurim Basin, |  |  |  | Hatrurim Basin, |  |  |  | Daba-Siwaqa, | Sorriso River,
| Israel |  |  |  | Israel |  |  |  | Jordan | Brazil
| n=38 | SD | Min | Max | n=10 | SD | Min | Max | n=10 | n=1
TiO2 | 0.14 | 0.19 | 0 | 0.53 | 0.12 | 0.14 | 0 | 0.47 | 1.27 | 1.17
Ti2O3 | 2.75 | 0.71 | 1.47 | 4.23 | 0.91 | 0.23 | 0.42 | 1.12
Cr2O3 | 62.5 | 0.82 | 60.64 | 63.97 | 67.64 | 0.49 | 66.43 | 68.07 | 65.44 | 63.27 | 73.05
V2O3 | 7.17 | 0.44 | 6.55 | 8.11 | 4.59 | 0.39 | 4.19 | 5.49 |  | 2.19
Al2O3 | 0.62 | 0.1 | 0.4 | 0.89 | 0.35 | 0.07 | 0.26 | 0.47 | 1.71 | 0.74
Fe2O3 | [8 empty] | 1.43 | 2.33
FeO | 0.56 | 0.12 | 0.37 | 0.88 | 0.59 | 0.22 | 0.3 | 0.85
MnO | 0.01 | 0.01 | 0 | 0.04 | 0.01 | 0.03 | 0 | 0.09 |  | 0.69
MgO | 0 | 0.01 | 0 | 0.03 | 0.23 | 0.18 | 0 | 0.5 | 0.62 | 0.39
CaO | 26.13 | 0.17 | 25.87 | 26.51 | 25.65 | 0.44 | 25.08 | 26.23 | 27.95 | 29.21 | 26.95
SrO | [8 empty] | 0.54
Na2O | 0.17 | 0.05 | 0.07 | 0.31 | 0.21 | 0.03 | 0 | 0.25
Sum | 100.04 |  |  |  | 100.3 |  |  |  | 98.96 | 100 | 100
Formula based on three cations and four oxygens
Ti4+ | 0.004 |  |  |  | 0.003 |  |  |  | 0.033 | 0.03
Ti3+ | 0.079 |  |  |  | 0.026
Cr | 1.702 |  |  |  | 1.841 |  |  |  | 1.785 | 1.71 | 2
V3+ | 0.198 |  |  |  | 0.127 |  |  |  |  | 0.06
Al | 0.025 |  |  |  | 0.014 |  |  |  | 0.07 | 0.03
Fe3+ | [8 empty] | 0.037 | 0.06
Sum | 2.008 |  |  |  | 2.011 |  |  |  | 1.924 | 1.89 | 2
Fe2+ | 0.016 |  |  |  | 0.017
Mn | 0 |  |  |  | 0 |  |  |  |  | 0.02
Mg | 0 |  |  |  | 0.012 |  |  |  | 0.032 | 0.02
Ca | 0.964 |  |  |  | 0.946 |  |  |  | 1.033 | 1.07 | 1
Sr | [8 empty] | 0.011
Na | 0.011 |  |  |  | 0.014
Sum | 0.992 |  |  |  | 0.989 |  |  |  | 1.076 | 1.11 | 1