## Worksheet 1
Crystal data
Formula | CaCr2O4
Crystal size (mm) | 0.03 × 0.02 × 0.02
Crystal system | Orthorhombic
Space group | Pnma
a (Å) | 8.868(9)
b (Å) | 2.885(3)
c (Å) | 10.355(11)
V (Å3) | 264.9(5)
Z | 4
Dx (g cm−3) | 5.217
Data collection and refinement
Radiation | MoKα (λ=0.71073 Å)
Temperature (K) | 293
2Θ range (∘) | 6.00–54.00
Total reflections collected | 2189
No. of unique reflections | 348
No. of unique observed, I≥2σ(I) | 312
h,k,l range | −11 → 11, −3 → 3, −13 → 13
F(000) | 400
μ (mm−1) | 9.94
No. of refined parameters | 43
Rint. | 0.08
Rσ | 0.031
R1 [F≥4σ(F)] | 0.059
R1 (all data) | 0.063
wR2 | 0.1459
S= GoF | 1.105