## Worksheet 1
Reference | Sample | Region | SiO2 | MgO | NiO | FeO | Al2O3 | Cr2O3 | MnO | CoO | Total | Si:ΣR | Ni:ΣR
|  | Klippe | Wt oxide % | [8 empty] | Mole ratio
SL1 | Bon-C2-1c | Poro | 40.01 | 36.13 | 1.8 | 4.27 | 0.43 | 0.45 | 0.07 | 0.02 | 83.18 | 0.68 | 0.03
SL8 | LF-Sta17c | Poro | 42.93 | 37.68 | 4.31 | 0.52 | 0 | 0 | 0.08 | 0.01 | 85.52 | 0.71 | 0.06
SL10 | LF-Sta17b | Poro | 42.76 | 34.34 | 3.51 | 3.3 | 0 | 0.02 | 0.09 | 0.01 | 84.02 | 0.75 | 0.05
SL13 | Bon-Fat12e | Poro | 42.43 | 39.17 | 0.14 | 2.7 | 0 | 0.12 | 0.07 | 0.01 | 84.64 | 0.7 | 0.02
SL12 | LF-StaG2 | Poro | 49.34 | 36.94 | 0.07 | 0.09 | 0 | 0 | 0.05 | 0 | 86.46 | 0.89 | 0
STL19 | LF-Sta10b1 | Poro | 49.39 | 37.16 | 0.48 | 0.55 | 0 | 0 | 0.02 | 0 | 87.6 | 0.92 | 0
STL11 | BON-BR2c | Poro | 53.62 | 34.5 | 0.02 | 0.64 | 0 | 0.12 | 0 | 0 | 88.9 | 1.03 | 0
STL7 | BON-BR2b | Poro | 54.51 | 30.75 | 3.84 | 0.64 | 0 | 0.09 | 0.06 | 0 | 89.83 | 1.1 | 0.06
STL14 | Mg5a | Koniambo | 41.94 | 26.29 | 13.69 | 2.63 | 0.34 | 0.28 | 0.07 | 0.12 | 85.35 | 0.8 | 0.21
STL3 | Bon-BR2 | Poro | 49.94 | 17.28 | 23.17 | 0.69 | 0 | 0.12 | 0 | 0.07 | 91.27 | 1.11 | 0.41
TL8 | LF-Sta5a2 | Poro | 48.97 | 14.34 | 27.59 | 0.64 | 0 | 0.13 | 0 | 0.08 | 91.76 | 1.11 | 0.5
TL9 | Bon-Fat12f4 | Poro | 46.91 | 5.51 | 39.36 | 0.17 | 0 | 0 | 0.02 | 0.04 | 92.01 | 1.17 | 0.79
TL6 | Nep-Lup3 | Kopeto | 62.84 | 24.66 | 5.21 | 0.34 | 0 | 0.01 | 0 | 0 | 93.06 | 1.52 | 0.1
TL4 | Mg3aWil | Koniambo | 52.77 | 17.71 | 20.27 | 0.11 | 0 | 0 | 0.02 | 0.01 | 90.88 | 1.23 | 0.38
TL10 | Bon-Fat12f | Poro | 50.05 | 11.44 | 30.28 | 0.08 | 0 | 0 | 0.02 | 0.05 | 91.91 | 1.21 | 0.59
TL5 | Gor180-E3 | Goro | 48.74 | 11.91 | 30.4 | 0.07 | 0 | 0.08 | 0.02 | 0.05 | 91.27 | 1.15 | 0.58
SF1 | Thio-CS1a | Thio | 61.7 | 27.08 | 0.37 | 0.34 | 0 | 0.02 | 0 | 0 | 89.5 | 1.5 | 0.01
SF6 | Nep-Ka2a | Kopeto | 63.21 | 25.43 | 0.11 | 0.38 | 0 | 0.02 | 0 | 0 | 89.15 | 1.65 | 0
SF4 | Mg4bWil | Koniambo | 58.22 | 13.19 | 18.06 | 0.06 | 0 | 0 | 0.01 | 0 | 89.54 | 1.7 | 0.42
SF7 | Thio-GM1d | Thio | 55.09 | 12.43 | 22.84 | 0.16 | 0 | 0 | 0.02 | 0.03 | 90.57 | 1.49 | 0.5