## Worksheet 1
Optical (10×)
| L (µm) | w (µm) | L/w | Dae (µm) | Nano-sized component
Mean | 155.55 | 62.32 | 2.66 | 131.67 | 0.00 %
σ(n−1) | 112.18 | 43.21 | 1.16 | 89.93
Max | 654.87 | 249.25 | 7.33 | 485.24
Min | 14.53 | 8.59 | 1.05 | 16.34
SEM (200×)
| L (µm) | w (µm) | L/w | Dae (µm) | Nano-sized component
Mean | 15.25 | 6.22 | 3.32 | 12.67 | 0.00 %
σ(n−1) | 10.46 | 5.16 | 2.7 | 9.53
Max | 59.56 | 28.49 | 16.14 | 58.91
Min | 2.39 | 0.99 | 1.02 | 2.16
SEM (2000×)
| L (µm) | w (µm) | L/w | Dae (µm) | Nano-sized component
Mean | 2.93 | 1.3 | 3.01 | 2.51 | 0.00 %
σ(n−1) | 2.3 | 1.23 | 3.5 | 2.07
Max | 11.71 | 8.79 | 33.13 | 13.26
Min | 0.41 | 0.14 | 1.02 | 0.36
STEM (25 000×)
| L (µm) | w (µm) | L/w | Dae (µm) | Nano-sized component
Mean | 0.31 | 0.15 | 2.3 | 0.29 | 14.00 %
σ(n−1) | 0.28 | 0.11 | 1.98 | 0.21
Max | 1.93 | 0.54 | 17.23 | 1.15
Min | 0.05 | 0.02 | 1.06 | 0.04
Merged
| L (µm) | w (µm) | L/w | Dae (µm) | Nano-sized component
Mean | 6.69 | 2.65 | 3.17 | 5.54 | 6.48 %
σ(n−1) | 10.13 | 4.6 | 3.21 | 8.82
Max | 59.56 | 28.49 | 33.13 | 58.91
Min | 0.05 | 0.02 | 1.02 | 0.04