## Worksheet 1
Faces indices | Michigan copper crystal | Stable facets under chemisorbed oxygen | Related oxygen structure upon dense face
(410) | yes, common | yes, stable in a large range | (22×2)R45∘/(100)
(810) | no | yes, in a limited range | (22×2)R45∘/(100)
(12,1,0) | no | yes, in a limited range | (22×2)R45∘/(100)
(210) | yes, less common | yes, “nanofaceted” | boundary (100)–(110)
(750) | yes, common | yes, in a short range of coverage | C(6×2)/(110)
(320) | no | yes, stable at low coverage | P(2×1)/(110)
(530) | yes, less common | yes, stable in a large range | C(6×2)/(110)
(520) | yes, less common | no | –
(311) | yes, rare | yes, stable in a large range | boundary (100)–(111)
(211) | yes, rare | yes (step doubling) | –
(322) | no | doubtful stability | –