## Worksheet 1
| O (ppm) |  | O (ppm)
| (O∕Cu) | 2σ | (CuO∕Cu) | 2σ
OFHC 1 | 4.4 | 0.7 | 4.5 | 0.7
OFHC 2 | 4.7 | 0.8 | 5.3 | 0.7
OFHC 3 | 6.1 | 1 | 6 | 0.9
OFHC 4 | 5.8 | 1 | 5.2 | 0.9
OFHC 5 | 5.8 | 1 | 5.3 | 0.9
OFHC end 1 | 3.8 | 0.6 | 4.5 | 0.7
OFHC end 2 | 4.4 | 0.7 | 4.2 | 0.7
avg ±2 SD | 5 | 1.8 | 5 | 1.3
Michigan 1 | 9.5 | 1.6 | 6.9 | 1.2
Michigan 2 | 7.8 | 1.3 | 7.2 | 1.2
Michigan 3 | 8.5 | 1.4 | 7 | 1.2
Michigan 4 | 10.8 | 1.8 | 8.9 | 1.5
Michigan 5 | 9.4 | 1.6 | 8.7 | 1.4
avg ±2 SD | 9.2 | 2.3 | 7.8 | 1.9
Bisbee 1 | 6.5 | 1.1 | 6 | 1
Bisbee 2 | 7.1 | 1.2 | 5 | 0.9
Bisbee 3 | 6.7 | 1.1 | 5.4 | 0.9
Bisbee 4 | 6.7 | 1.1 | 5.4 | 0.9
Bisbee 5 | 5.5 | 0.9 | 4.8 | 0.8
avg ±2 SD | 6.5 | 1.2 | 5.3 | 0.9
Ray 1 | 4.1 | 0.7 | 4.3 | 0.7
Ray 2 | 3.9 | 0.6 | 4.2 | 0.7
Ray 3 | 3.7 | 0.6 | 4.1 | 0.7
Ray 4 | 3.8 | 0.6 | 4.3 | 0.7
Ray 5 | 4 | 0.7 | 4.1 | 0.7
avg ±2 SD | 3.9 | 0.3 | 4.2 | 0.2
Corocoro1 | 5.5 | 0.9 | 5 | 0.8
Corocoro 2 | 4.8 | 0.8 | 4.7 | 0.8
Corocoro 3 | 5.1 | 0.9 | 4.7 | 0.8
Corocoro 4 | 4.8 | 0.8 | 4.4 | 0.8
Corocoro 5 | 4.7 | 0.8 | 4.5 | 0.8
avg ±2 SD | 5 | 0.6 | 4.7 | 0.4
Redruth 1 | 3.7 | 0.6 | 4 | 0.7
Redruth 2 | 3.2 | 0.5 | 4.2 | 0.6
Redruth 3 | 3.4 | 0.6 | 3.7 | 0.6
Redruth 4 | 3.4 | 0.6 | 3.3 | 0.5
Redruth 5 | 5.3 | 0.9 | 4.5 | 0.8
avg ±2 SD | 3.8 | 1.7 | 3.9 | 0.9