## Worksheet 1
Model | Charge | W(OH) | 1×1×2 |  | Hexagonal cell |  | V(OH) | 1×1×2 |  | Hexagonal cell
|  |  | supercell |  |  |  |  | supercell
|  | OH | d(OH) | ωOH | d(OH) | ωOH | OH | d(OH) | ωOH | d(OH) | ωOH | n
|  | environment | (Å) | (cm−1) | (Å) | (cm−1) | environment | (Å) | (cm−1) | (Å) | (cm−1)
Dravite | 0 | YMg3-XNa | – | – | 0.9589 | 3856 | YMgZAl2-XNa | – | – | 0.9724 | 3653 | 3
Y(Al) | 1 | YAlYMg2-XNa | 0.962 | 3808 | 0.9617 | 3812 | YMgZAl2-XNa | 0.9726 | 3650 | 0.9722 | 3657 | 2
[7 empty] | YAlZAl2-XNa | 0.9773 | 3573 | 0.9762 | 3592 | 1
Z(Mg) | −1 | YMg3-XNa | 0.9585 | 3860 | 0.9588 | 3853 | YMgZMgZAl-XNa | 0.9694 | 3692 | 0.9702 | 3677 | 1
[7 empty] | YMgZAl2-XNa | 0.9721 | 3657 | 0.9721 | 3653 | 1
[7 empty] | YMgZAl2-XNa | 0.9722 | 3655 | 0.9723 | 3649 | 1
Y(Al)Z(Mg) | 0 | YAlYMg2-XNa | 0.9616 | 3811 | 0.9615 | 3811 | YMgZAl2-XNa | 0.9723 | 3654 | 0.9721 | 3656 | 1
[7 empty] | YMgZAl2-XNa | 0.9724 | 3652 | 0.9723 | 3653 | 1
[7 empty] | YAlZMgZAl-XNa | 0.9745 | 3611 | 0.9749 | 3599 | 1
X□ | −1 | YMg3-X□ | 0.9655 | 3754 | 0.9644 | 3767 | YMgZAl2-X□ | 0.9737 | 3628 | 0.9738 | 3625 | 3
X□ Y(Al) | 0 | YAlYMg2-X□ | 0.9684 | 3711 | 0.9669 | 3731 | YMgZAl2-X□ | 0.974 | 3625 | 0.9736 | 3630 | 2
[7 empty] | YAlZAl2-X□ | 0.979 | 3542 | 0.9778 | 3561 | 1
X□ Y(2Al) | 1 | YAl2YMg-X□ | 0.9716 | 3666 | 0.9698 | 3691 | YMgZAl2-X□ | 0.9743 | 3621 | 0.9737 | 3631 | 1
[7 empty] | YAlZAl2-X□ | 0.9801 | 3524 | 0.9785 | 3551 | 2
X□ Y(Al)Z(Mg) | −1 | YAlYMg2-X□ | 0.9677 | 3720 | 0.9663 | 3738 | YMgZAl2-X□ | 0.9736 | 3631 | 0.9734 | 3630 | 1
[7 empty] | YMgZAl2-X□ | 0.9737 | 3629 | 0.9737 | 3626 | 1
[7 empty] | YAlZMgZAl-X□ | 0.9761 | 3582 | 0.977 | 3559 | 1