## Worksheet 1
Sample | Measure- | Objective | Laser | Power on | Exposure | Accumu- | Step size
preparation | ment |  | (nm) | laser exit slit | time (s) | lation | (µm)
Mechanical polishing | Map | ×100 | 633 | 50 % (∼ 9 mW) | 1 | 4 | 1×1
| Map | ×100 | 532 | 50 % (∼ 26 mW) | 1 | 4 | 1×1
| Point | ×100 | 633 | 50 % (∼ 9 mW) | 30 | 10
| Point | ×100 | 532 | 50 % (∼ 26 mW) | 30 | 10
| Line | ×100 | 633 | 50 % (∼ 9 mW) | 3 | 20
BIB polishing | Map | ×100 | 633 | 50 % (∼ 9 mW) | 1 | 4 | 1×1
| Point | ×100 | 633 | 50 % (∼ 9 mW) | 30 | 10
Cut | Map | ×20 | 532 | 100 % (∼ 52 mW) | 1 | 1 | 50×50
| Point | ×100 | 633 | 50 % (∼ 9 mW) | 30 | 10
| Point | ×100 | 532 | 50 % (∼ 26 mW) | 30 | 10